## Sheet1
curve_nomber | CaOwt.% | MgOwt.% | Fe2O3wt.% | SiO2wt.% | Al2O3wt.% | MnOwt.% | Particle size(D50/μm) | Time(min) | Temperature(°C) | Liquid-Solid Ratio | Mixing Rate(rpm) | Aeration Rate(L/min) | Sealed Pressure(MPa) | Aeration Status | CO2(%) | N2(%) | y
1 | 42.43 | 9.15 | 26.74 | 12 | 3.03 | 2.85 | 15.27 | 2.6 | 25 | 20 | 500 | 1.2 | 0.1 | 1 | 100 | 0 | 51.789
2 | 42.43 | 9.15 | 26.74 | 12 | 3.03 | 2.85 | 15.27 | 5 | 25 | 20 | 500 | 1.2 | 0.1 | 1 | 100 | 0 | 68.901
3 | 42.43 | 9.15 | 26.74 | 12 | 3.03 | 2.85 | 15.27 | 10 | 25 | 20 | 500 | 1.2 | 0.1 | 1 | 100 | 0 | 75.8
4 | 42.43 | 9.15 | 26.74 | 12 | 3.03 | 2.85 | 15.27 | 15 | 25 | 20 | 500 | 1.2 | 0.1 | 1 | 100 | 0 | 76.652
5 | 42.43 | 9.15 | 26.74 | 12 | 3.03 | 2.85 | 15.27 | 20 | 25 | 20 | 500 | 1.2 | 0.1 | 1 | 100 | 0 | 77.763
6 | 42.43 | 9.15 | 26.74 | 12 | 3.03 | 2.85 | 15.27 | 25 | 25 | 20 | 500 | 1.2 | 0.1 | 1 | 100 | 0 | 79.294
7 | 42.43 | 9.15 | 26.74 | 12 | 3.03 | 2.85 | 15.27 | 30 | 25 | 20 | 500 | 1.2 | 0.1 | 1 | 100 | 0 | 82.484
8 | 42.43 | 9.15 | 26.74 | 12 | 3.03 | 2.85 | 15.27 | 2.6 | 25 | 20 | 750 | 1.2 | 0.1 | 1 | 100 | 0 | 46.56
9 | 42.43 | 9.15 | 26.74 | 12 | 3.03 | 2.85 | 15.27 | 5 | 25 | 20 | 750 | 1.2 | 0.1 | 1 | 100 | 0 | 71.185
10 | 42.43 | 9.15 | 26.74 | 12 | 3.03 | 2.85 | 15.27 | 10 | 25 | 20 | 750 | 1.2 | 0.1 | 1 | 100 | 0 | 79.288
11 | 42.43 | 9.15 | 26.74 | 12 | 3.03 | 2.85 | 15.27 | 15 | 25 | 20 | 750 | 1.2 | 0.1 | 1 | 100 | 0 | 81.467
12 | 42.43 | 9.15 | 26.74 | 12 | 3.03 | 2.85 | 15.27 | 20 | 25 | 20 | 750 | 1.2 | 0.1 | 1 | 100 | 0 | 82.316
13 | 42.43 | 9.15 | 26.74 | 12 | 3.03 | 2.85 | 15.27 | 25 | 25 | 20 | 750 | 1.2 | 0.1 | 1 | 100 | 0 | 83.511
14 | 42.43 | 9.15 | 26.74 | 12 | 3.03 | 2.85 | 15.27 | 30 | 25 | 20 | 750 | 1.2 | 0.1 | 1 | 100 | 0 | 84.407
15 | 42.43 | 9.15 | 26.74 | 12 | 3.03 | 2.85 | 15.27 | 2.6 | 25 | 20 | 1000 | 1.2 | 0.1 | 1 | 100 | 0 | 78.488
16 | 42.43 | 9.15 | 26.74 | 12 | 3.03 | 2.85 | 15.27 | 5 | 25 | 20 | 1000 | 1.2 | 0.1 | 1 | 100 | 0 | 81.583
17 | 42.43 | 9.15 | 26.74 | 12 | 3.03 | 2.85 | 15.27 | 10 | 25 | 20 | 1000 | 1.2 | 0.1 | 1 | 100 | 0 | 83.104
18 | 42.43 | 9.15 | 26.74 | 12 | 3.03 | 2.85 | 15.27 | 15 | 25 | 20 | 1000 | 1.2 | 0.1 | 1 | 100 | 0 | 83.676
19 | 42.43 | 9.15 | 26.74 | 12 | 3.03 | 2.85 | 15.27 | 20 | 25 | 20 | 1000 | 1.2 | 0.1 | 1 | 100 | 0 | 84.122
20 | 42.43 | 9.15 | 26.74 | 12 | 3.03 | 2.85 | 15.27 | 25 | 25 | 20 | 1000 | 1.2 | 0.1 | 1 | 100 | 0 | 84.569
21 | 42.43 | 9.15 | 26.74 | 12 | 3.03 | 2.85 | 15.27 | 30 | 25 | 20 | 1000 | 1.2 | 0.1 | 1 | 100 | 0 | 85.736
22 | 42.43 | 9.15 | 26.74 | 12 | 3.03 | 2.85 | 15.27 | 2.6 | 25 | 20 | 1250 | 1.2 | 0.1 | 1 | 100 | 0 | 40.981
23 | 42.43 | 9.15 | 26.74 | 12 | 3.03 | 2.85 | 15.27 | 5 | 25 | 20 | 1250 | 1.2 | 0.1 | 1 | 100 | 0 | 65.384
24 | 42.43 | 9.15 | 26.74 | 12 | 3.03 | 2.85 | 15.27 | 10 | 25 | 20 | 1250 | 1.2 | 0.1 | 1 | 100 | 0 | 72.822
25 | 42.43 | 9.15 | 26.74 | 12 | 3.03 | 2.85 | 15.27 | 15 | 25 | 20 | 1250 | 1.2 | 0.1 | 1 | 100 | 0 | 74.363
26 | 42.43 | 9.15 | 26.74 | 12 | 3.03 | 2.85 | 15.27 | 20 | 25 | 20 | 1250 | 1.2 | 0.1 | 1 | 100 | 0 | 75.188
27 | 42.43 | 9.15 | 26.74 | 12 | 3.03 | 2.85 | 15.27 | 25 | 25 | 20 | 1250 | 1.2 | 0.1 | 1 | 100 | 0 | 75.697
28 | 42.43 | 9.15 | 26.74 | 12 | 3.03 | 2.85 | 15.27 | 30 | 25 | 20 | 1250 | 1.2 | 0.1 | 1 | 100 | 0 | 76.095
29 | 42.43 | 9.15 | 26.74 | 12 | 3.03 | 2.85 | 15.27 | 2.6 | 45 | 20 | 500 | 1.2 | 0.1 | 1 | 100 | 0 | 33.225
30 | 42.43 | 9.15 | 26.74 | 12 | 3.03 | 2.85 | 15.27 | 5 | 45 | 20 | 500 | 1.2 | 0.1 | 1 | 100 | 0 | 65.744
31 | 42.43 | 9.15 | 26.74 | 12 | 3.03 | 2.85 | 15.27 | 10 | 45 | 20 | 500 | 1.2 | 0.1 | 1 | 100 | 0 | 82.7
32 | 42.43 | 9.15 | 26.74 | 12 | 3.03 | 2.85 | 15.27 | 15 | 45 | 20 | 500 | 1.2 | 0.1 | 1 | 100 | 0 | 85.307
33 | 42.43 | 9.15 | 26.74 | 12 | 3.03 | 2.85 | 15.27 | 20 | 45 | 20 | 500 | 1.2 | 0.1 | 1 | 100 | 0 | 87.403
34 | 42.43 | 9.15 | 26.74 | 12 | 3.03 | 2.85 | 15.27 | 25 | 45 | 20 | 500 | 1.2 | 0.1 | 1 | 100 | 0 | 88.8
35 | 42.43 | 9.15 | 26.74 | 12 | 3.03 | 2.85 | 15.27 | 30 | 45 | 20 | 500 | 1.2 | 0.1 | 1 | 100 | 0 | 89.109
36 | 42.43 | 9.15 | 26.74 | 12 | 3.03 | 2.85 | 15.27 | 2.6 | 45 | 20 | 750 | 1.2 | 0.1 | 1 | 100 | 0 | 33.447
37 | 42.43 | 9.15 | 26.74 | 12 | 3.03 | 2.85 | 15.27 | 5 | 45 | 20 | 750 | 1.2 | 0.1 | 1 | 100 | 0 | 68.014
38 | 42.43 | 9.15 | 26.74 | 12 | 3.03 | 2.85 | 15.27 | 10 | 45 | 20 | 750 | 1.2 | 0.1 | 1 | 100 | 0 | 81.916
39 | 42.43 | 9.15 | 26.74 | 12 | 3.03 | 2.85 | 15.27 | 15 | 45 | 20 | 750 | 1.2 | 0.1 | 1 | 100 | 0 | 85.032
40 | 42.43 | 9.15 | 26.74 | 12 | 3.03 | 2.85 | 15.27 | 20 | 45 | 20 | 750 | 1.2 | 0.1 | 1 | 100 | 0 | 87.414
41 | 42.43 | 9.15 | 26.74 | 12 | 3.03 | 2.85 | 15.27 | 25 | 45 | 20 | 750 | 1.2 | 0.1 | 1 | 100 | 0 | 89.641
42 | 42.43 | 9.15 | 26.74 | 12 | 3.03 | 2.85 | 15.27 | 30 | 45 | 20 | 750 | 1.2 | 0.1 | 1 | 100 | 0 | 91.81
43 | 42.43 | 9.15 | 26.74 | 12 | 3.03 | 2.85 | 15.27 | 2.6 | 45 | 20 | 1000 | 1.2 | 0.1 | 1 | 100 | 0 | 33.087
44 | 42.43 | 9.15 | 26.74 | 12 | 3.03 | 2.85 | 15.27 | 5 | 45 | 20 | 1000 | 1.2 | 0.1 | 1 | 100 | 0 | 69.008
45 | 42.43 | 9.15 | 26.74 | 12 | 3.03 | 2.85 | 15.27 | 10 | 45 | 20 | 1000 | 1.2 | 0.1 | 1 | 100 | 0 | 85.553
46 | 42.43 | 9.15 | 26.74 | 12 | 3.03 | 2.85 | 15.27 | 15 | 45 | 20 | 1000 | 1.2 | 0.1 | 1 | 100 | 0 | 87.416
47 | 42.43 | 9.15 | 26.74 | 12 | 3.03 | 2.85 | 15.27 | 20 | 45 | 20 | 1000 | 1.2 | 0.1 | 1 | 100 | 0 | 88.399
48 | 42.43 | 9.15 | 26.74 | 12 | 3.03 | 2.85 | 15.27 | 25 | 45 | 20 | 1000 | 1.2 | 0.1 | 1 | 100 | 0 | 89.247
49 | 42.43 | 9.15 | 26.74 | 12 | 3.03 | 2.85 | 15.27 | 30 | 45 | 20 | 1000 | 1.2 | 0.1 | 1 | 100 | 0 | 90.046
50 | 42.43 | 9.15 | 26.74 | 12 | 3.03 | 2.85 | 15.27 | 2.6 | 45 | 20 | 1250 | 1.2 | 0.1 | 1 | 100 | 0 | 30.873
51 | 42.43 | 9.15 | 26.74 | 12 | 3.03 | 2.85 | 15.27 | 5 | 45 | 20 | 1250 | 1.2 | 0.1 | 1 | 100 | 0 | 62.086
52 | 42.43 | 9.15 | 26.74 | 12 | 3.03 | 2.85 | 15.27 | 10 | 45 | 20 | 1250 | 1.2 | 0.1 | 1 | 100 | 0 | 66.527
53 | 42.43 | 9.15 | 26.74 | 12 | 3.03 | 2.85 | 15.27 | 15 | 45 | 20 | 1250 | 1.2 | 0.1 | 1 | 100 | 0 | 67.31
54 | 42.43 | 9.15 | 26.74 | 12 | 3.03 | 2.85 | 15.27 | 20 | 45 | 20 | 1250 | 1.2 | 0.1 | 1 | 100 | 0 | 68.365
55 | 42.43 | 9.15 | 26.74 | 12 | 3.03 | 2.85 | 15.27 | 25 | 45 | 20 | 1250 | 1.2 | 0.1 | 1 | 100 | 0 | 70.757
56 | 42.43 | 9.15 | 26.74 | 12 | 3.03 | 2.85 | 15.27 | 30 | 45 | 20 | 1250 | 1.2 | 0.1 | 1 | 100 | 0 | 74.98
57 | 42.43 | 9.15 | 26.74 | 12 | 3.03 | 2.85 | 15.27 | 2.6 | 65 | 20 | 500 | 1.2 | 0.1 | 1 | 100 | 0 | 35.553
58 | 42.43 | 9.15 | 26.74 | 12 | 3.03 | 2.85 | 15.27 | 5 | 65 | 20 | 500 | 1.2 | 0.1 | 1 | 100 | 0 | 77.456
59 | 42.43 | 9.15 | 26.74 | 12 | 3.03 | 2.85 | 15.27 | 10 | 65 | 20 | 500 | 1.2 | 0.1 | 1 | 100 | 0 | 83.56
60 | 42.43 | 9.15 | 26.74 | 12 | 3.03 | 2.85 | 15.27 | 15 | 65 | 20 | 500 | 1.2 | 0.1 | 1 | 100 | 0 | 86.465
61 | 42.43 | 9.15 | 26.74 | 12 | 3.03 | 2.85 | 15.27 | 20 | 65 | 20 | 500 | 1.2 | 0.1 | 1 | 100 | 0 | 89.864
62 | 42.43 | 9.15 | 26.74 | 12 | 3.03 | 2.85 | 15.27 | 25 | 65 | 20 | 500 | 1.2 | 0.1 | 1 | 100 | 0 | 91.283
63 | 42.43 | 9.15 | 26.74 | 12 | 3.03 | 2.85 | 15.27 | 30 | 65 | 20 | 500 | 1.2 | 0.1 | 1 | 100 | 0 | 91.706
64 | 42.43 | 9.15 | 26.74 | 12 | 3.03 | 2.85 | 15.27 | 2.6 | 65 | 20 | 750 | 1.2 | 0.1 | 1 | 100 | 0 | 50.418
65 | 42.43 | 9.15 | 26.74 | 12 | 3.03 | 2.85 | 15.27 | 5 | 65 | 20 | 750 | 1.2 | 0.1 | 1 | 100 | 0 | 76.743
66 | 42.43 | 9.15 | 26.74 | 12 | 3.03 | 2.85 | 15.27 | 10 | 65 | 20 | 750 | 1.2 | 0.1 | 1 | 100 | 0 | 81.44
67 | 42.43 | 9.15 | 26.74 | 12 | 3.03 | 2.85 | 15.27 | 15 | 65 | 20 | 750 | 1.2 | 0.1 | 1 | 100 | 0 | 86.124
68 | 42.43 | 9.15 | 26.74 | 12 | 3.03 | 2.85 | 15.27 | 20 | 65 | 20 | 750 | 1.2 | 0.1 | 1 | 100 | 0 | 88.384
69 | 42.43 | 9.15 | 26.74 | 12 | 3.03 | 2.85 | 15.27 | 25 | 65 | 20 | 750 | 1.2 | 0.1 | 1 | 100 | 0 | 91.034
70 | 42.43 | 9.15 | 26.74 | 12 | 3.03 | 2.85 | 15.27 | 30 | 65 | 20 | 750 | 1.2 | 0.1 | 1 | 100 | 0 | 93.665
71 | 42.43 | 9.15 | 26.74 | 12 | 3.03 | 2.85 | 15.27 | 2.6 | 65 | 20 | 1000 | 1.2 | 0.1 | 1 | 100 | 0 | 38.873
72 | 42.43 | 9.15 | 26.74 | 12 | 3.03 | 2.85 | 15.27 | 5 | 65 | 20 | 1000 | 1.2 | 0.1 | 1 | 100 | 0 | 72.851
73 | 42.43 | 9.15 | 26.74 | 12 | 3.03 | 2.85 | 15.27 | 10 | 65 | 20 | 1000 | 1.2 | 0.1 | 1 | 100 | 0 | 81.75
74 | 42.43 | 9.15 | 26.74 | 12 | 3.03 | 2.85 | 15.27 | 15 | 65 | 20 | 1000 | 1.2 | 0.1 | 1 | 100 | 0 | 84.251
75 | 42.43 | 9.15 | 26.74 | 12 | 3.03 | 2.85 | 15.27 | 20 | 65 | 20 | 1000 | 1.2 | 0.1 | 1 | 100 | 0 | 86.275
76 | 42.43 | 9.15 | 26.74 | 12 | 3.03 | 2.85 | 15.27 | 25 | 65 | 20 | 1000 | 1.2 | 0.1 | 1 | 100 | 0 | 88.386
77 | 42.43 | 9.15 | 26.74 | 12 | 3.03 | 2.85 | 15.27 | 30 | 65 | 20 | 1000 | 1.2 | 0.1 | 1 | 100 | 0 | 91.855
78 | 42.43 | 9.15 | 26.74 | 12 | 3.03 | 2.85 | 15.27 | 2.6 | 65 | 20 | 1250 | 1.2 | 0.1 | 1 | 100 | 0 | 50.83
79 | 42.43 | 9.15 | 26.74 | 12 | 3.03 | 2.85 | 15.27 | 5 | 65 | 20 | 1250 | 1.2 | 0.1 | 1 | 100 | 0 | 71.695
80 | 42.43 | 9.15 | 26.74 | 12 | 3.03 | 2.85 | 15.27 | 10 | 65 | 20 | 1250 | 1.2 | 0.1 | 1 | 100 | 0 | 74.279
81 | 42.43 | 9.15 | 26.74 | 12 | 3.03 | 2.85 | 15.27 | 15 | 65 | 20 | 1250 | 1.2 | 0.1 | 1 | 100 | 0 | 75.724
82 | 42.43 | 9.15 | 26.74 | 12 | 3.03 | 2.85 | 15.27 | 20 | 65 | 20 | 1250 | 1.2 | 0.1 | 1 | 100 | 0 | 76.78
83 | 42.43 | 9.15 | 26.74 | 12 | 3.03 | 2.85 | 15.27 | 25 | 65 | 20 | 1250 | 1.2 | 0.1 | 1 | 100 | 0 | 78.051
84 | 42.43 | 9.15 | 26.74 | 12 | 3.03 | 2.85 | 15.27 | 30 | 65 | 20 | 1250 | 1.2 | 0.1 | 1 | 100 | 0 | 78.728
85 | 42.43 | 9.15 | 26.74 | 12 | 3.03 | 2.85 | 15.27 | 2.6 | 25 | 20 | 750 | 0.5 | 0.1 | 1 | 100 | 0 | 22.323
86 | 42.43 | 9.15 | 26.74 | 12 | 3.03 | 2.85 | 15.27 | 5 | 25 | 20 | 750 | 0.5 | 0.1 | 1 | 100 | 0 | 49.513
87 | 42.43 | 9.15 | 26.74 | 12 | 3.03 | 2.85 | 15.27 | 10 | 25 | 20 | 750 | 0.5 | 0.1 | 1 | 100 | 0 | 71.984
88 | 42.43 | 9.15 | 26.74 | 12 | 3.03 | 2.85 | 15.27 | 15 | 25 | 20 | 750 | 0.5 | 0.1 | 1 | 100 | 0 | 78.653
89 | 42.43 | 9.15 | 26.74 | 12 | 3.03 | 2.85 | 15.27 | 20 | 25 | 20 | 750 | 0.5 | 0.1 | 1 | 100 | 0 | 82.088
90 | 42.43 | 9.15 | 26.74 | 12 | 3.03 | 2.85 | 15.27 | 25 | 25 | 20 | 750 | 0.5 | 0.1 | 1 | 100 | 0 | 83.308
91 | 42.43 | 9.15 | 26.74 | 12 | 3.03 | 2.85 | 15.27 | 30 | 25 | 20 | 750 | 0.5 | 0.1 | 1 | 100 | 0 | 84.214
92 | 42.43 | 9.15 | 26.74 | 12 | 3.03 | 2.85 | 15.27 | 2.6 | 25 | 20 | 750 | 0.9 | 0.1 | 1 | 100 | 0 | 28.006
93 | 42.43 | 9.15 | 26.74 | 12 | 3.03 | 2.85 | 15.27 | 5 | 25 | 20 | 750 | 0.9 | 0.1 | 1 | 100 | 0 | 55.619
94 | 42.43 | 9.15 | 26.74 | 12 | 3.03 | 2.85 | 15.27 | 10 | 25 | 20 | 750 | 0.9 | 0.1 | 1 | 100 | 0 | 77.237
95 | 42.43 | 9.15 | 26.74 | 12 | 3.03 | 2.85 | 15.27 | 15 | 25 | 20 | 750 | 0.9 | 0.1 | 1 | 100 | 0 | 80.391
96 | 42.43 | 9.15 | 26.74 | 12 | 3.03 | 2.85 | 15.27 | 20 | 25 | 20 | 750 | 0.9 | 0.1 | 1 | 100 | 0 | 83.25
97 | 42.43 | 9.15 | 26.74 | 12 | 3.03 | 2.85 | 15.27 | 25 | 25 | 20 | 750 | 0.9 | 0.1 | 1 | 100 | 0 | 85.163
98 | 42.43 | 9.15 | 26.74 | 12 | 3.03 | 2.85 | 15.27 | 30 | 25 | 20 | 750 | 0.9 | 0.1 | 1 | 100 | 0 | 86.026
99 | 42.43 | 9.15 | 26.74 | 12 | 3.03 | 2.85 | 15.27 | 2.6 | 25 | 20 | 750 | 1.2 | 0.1 | 1 | 100 | 0 | 41.215
100 | 42.43 | 9.15 | 26.74 | 12 | 3.03 | 2.85 | 15.27 | 5 | 25 | 20 | 750 | 1.2 | 0.1 | 1 | 100 | 0 | 68.933
101 | 42.43 | 9.15 | 26.74 | 12 | 3.03 | 2.85 | 15.27 | 10 | 25 | 20 | 750 | 1.2 | 0.1 | 1 | 100 | 0 | 78.34
102 | 42.43 | 9.15 | 26.74 | 12 | 3.03 | 2.85 | 15.27 | 15 | 25 | 20 | 750 | 1.2 | 0.1 | 1 | 100 | 0 | 81.113
103 | 42.43 | 9.15 | 26.74 | 12 | 3.03 | 2.85 | 15.27 | 20 | 25 | 20 | 750 | 1.2 | 0.1 | 1 | 100 | 0 | 83.118
104 | 42.43 | 9.15 | 26.74 | 12 | 3.03 | 2.85 | 15.27 | 25 | 25 | 20 | 750 | 1.2 | 0.1 | 1 | 100 | 0 | 84.446
105 | 42.43 | 9.15 | 26.74 | 12 | 3.03 | 2.85 | 15.27 | 30 | 25 | 20 | 750 | 1.2 | 0.1 | 1 | 100 | 0 | 85.618
106 | 42.43 | 9.15 | 26.74 | 12 | 3.03 | 2.85 | 15.27 | 2.6 | 25 | 20 | 750 | 1.5 | 0.1 | 1 | 100 | 0 | 41.185
107 | 42.43 | 9.15 | 26.74 | 12 | 3.03 | 2.85 | 15.27 | 5 | 25 | 20 | 750 | 1.5 | 0.1 | 1 | 100 | 0 | 53.94
108 | 42.43 | 9.15 | 26.74 | 12 | 3.03 | 2.85 | 15.27 | 10 | 25 | 20 | 750 | 1.5 | 0.1 | 1 | 100 | 0 | 70.831
109 | 42.43 | 9.15 | 26.74 | 12 | 3.03 | 2.85 | 15.27 | 15 | 25 | 20 | 750 | 1.5 | 0.1 | 1 | 100 | 0 | 76.84
110 | 42.43 | 9.15 | 26.74 | 12 | 3.03 | 2.85 | 15.27 | 20 | 25 | 20 | 750 | 1.5 | 0.1 | 1 | 100 | 0 | 80.636
111 | 42.43 | 9.15 | 26.74 | 12 | 3.03 | 2.85 | 15.27 | 25 | 25 | 20 | 750 | 1.5 | 0.1 | 1 | 100 | 0 | 82.343
112 | 42.43 | 9.15 | 26.74 | 12 | 3.03 | 2.85 | 15.27 | 30 | 25 | 20 | 750 | 1.5 | 0.1 | 1 | 100 | 0 | 83.369
113 | 51.11 | 4.17 | 24.03 | 11.15 | 1.55 | 0 | 14.98 | 10 | 30 | 10 | 0 | 0.1 | 0.1 | 1 | 100 | 0 | 34.103
114 | 51.11 | 4.17 | 24.03 | 11.15 | 1.55 | 0 | 14.98 | 20 | 30 | 10 | 0 | 0.1 | 0.1 | 1 | 100 | 0 | 49.664
115 | 51.11 | 4.17 | 24.03 | 11.15 | 1.55 | 0 | 14.98 | 40 | 30 | 10 | 0 | 0.1 | 0.1 | 1 | 100 | 0 | 55.002
116 | 51.11 | 4.17 | 24.03 | 11.15 | 1.55 | 0 | 14.98 | 60 | 30 | 10 | 0 | 0.1 | 0.1 | 1 | 100 | 0 | 55.644
117 | 51.11 | 4.17 | 24.03 | 11.15 | 1.55 | 0 | 14.98 | 5 | 30 | 10 | 0 | 0.1 | 0.1 | 1 | 100 | 0 | 16.165
118 | 51.11 | 4.17 | 24.03 | 11.15 | 1.55 | 0 | 14.98 | 10 | 40 | 10 | 0 | 0.1 | 0.1 | 1 | 100 | 0 | 33.434
119 | 51.11 | 4.17 | 24.03 | 11.15 | 1.55 | 0 | 14.98 | 20 | 40 | 10 | 0 | 0.1 | 0.1 | 1 | 100 | 0 | 45.648
120 | 51.11 | 4.17 | 24.03 | 11.15 | 1.55 | 0 | 14.98 | 40 | 40 | 10 | 0 | 0.1 | 0.1 | 1 | 100 | 0 | 51.146
121 | 51.11 | 4.17 | 24.03 | 11.15 | 1.55 | 0 | 14.98 | 60 | 40 | 10 | 0 | 0.1 | 0.1 | 1 | 100 | 0 | 57.384
122 | 51.11 | 4.17 | 24.03 | 11.15 | 1.55 | 0 | 14.98 | 5 | 40 | 10 | 0 | 0.1 | 0.1 | 1 | 100 | 0 | 29.951
123 | 51.11 | 4.17 | 24.03 | 11.15 | 1.55 | 0 | 14.98 | 10 | 50 | 10 | 0 | 0.1 | 0.1 | 1 | 100 | 0 | 38.99
124 | 51.11 | 4.17 | 24.03 | 11.15 | 1.55 | 0 | 14.98 | 20 | 50 | 10 | 0 | 0.1 | 0.1 | 1 | 100 | 0 | 45.277
125 | 51.11 | 4.17 | 24.03 | 11.15 | 1.55 | 0 | 14.98 | 40 | 50 | 10 | 0 | 0.1 | 0.1 | 1 | 100 | 0 | 61.645
126 | 51.11 | 4.17 | 24.03 | 11.15 | 1.55 | 0 | 14.98 | 60 | 50 | 10 | 0 | 0.1 | 0.1 | 1 | 100 | 0 | 70.208
127 | 51.11 | 4.17 | 24.03 | 11.15 | 1.55 | 0 | 14.98 | 5 | 50 | 10 | 0 | 0.1 | 0.1 | 1 | 100 | 0 | 23.155
128 | 51.11 | 4.17 | 24.03 | 11.15 | 1.55 | 0 | 14.98 | 10 | 60 | 10 | 0 | 0.1 | 0.1 | 1 | 100 | 0 | 36.293
129 | 51.11 | 4.17 | 24.03 | 11.15 | 1.55 | 0 | 14.98 | 20 | 60 | 10 | 0 | 0.1 | 0.1 | 1 | 100 | 0 | 55.718
130 | 51.11 | 4.17 | 24.03 | 11.15 | 1.55 | 0 | 14.98 | 40 | 60 | 10 | 0 | 0.1 | 0.1 | 1 | 100 | 0 | 65.11
131 | 51.11 | 4.17 | 24.03 | 11.15 | 1.55 | 0 | 14.98 | 60 | 60 | 10 | 0 | 0.1 | 0.1 | 1 | 100 | 0 | 71.262
132 | 51.11 | 4.17 | 24.03 | 11.15 | 1.55 | 0 | 14.98 | 5 | 60 | 10 | 0 | 0.1 | 0.1 | 1 | 100 | 0 | 23.44
133 | 51.11 | 4.17 | 24.03 | 11.15 | 1.55 | 0 | 14.98 | 10 | 70 | 10 | 0 | 0.1 | 0.1 | 1 | 100 | 0 | 32.826
134 | 51.11 | 4.17 | 24.03 | 11.15 | 1.55 | 0 | 14.98 | 20 | 70 | 10 | 0 | 0.1 | 0.1 | 1 | 100 | 0 | 40.791
135 | 51.11 | 4.17 | 24.03 | 11.15 | 1.55 | 0 | 14.98 | 40 | 70 | 10 | 0 | 0.1 | 0.1 | 1 | 100 | 0 | 56.857
136 | 51.11 | 4.17 | 24.03 | 11.15 | 1.55 | 0 | 14.98 | 60 | 70 | 10 | 0 | 0.1 | 0.1 | 1 | 100 | 0 | 66.538
137 | 51.11 | 4.17 | 24.03 | 11.15 | 1.55 | 0 | 14.98 | 5 | 70 | 10 | 0 | 0.1 | 0.1 | 1 | 100 | 0 | 20.895
138 | 51.11 | 4.17 | 24.03 | 11.15 | 1.55 | 0 | 14.98 | 10 | 80 | 10 | 0 | 0.1 | 0.1 | 1 | 100 | 0 | 35.816
139 | 51.11 | 4.17 | 24.03 | 11.15 | 1.55 | 0 | 14.98 | 20 | 80 | 10 | 0 | 0.1 | 0.1 | 1 | 100 | 0 | 39.466
140 | 51.11 | 4.17 | 24.03 | 11.15 | 1.55 | 0 | 14.98 | 40 | 80 | 10 | 0 | 0.1 | 0.1 | 1 | 100 | 0 | 49.36
141 | 51.11 | 4.17 | 24.03 | 11.15 | 1.55 | 0 | 14.98 | 60 | 80 | 10 | 0 | 0.1 | 0.1 | 1 | 100 | 0 | 52.371
142 | 51.11 | 4.17 | 24.03 | 11.15 | 1.55 | 0 | 14.98 | 5 | 80 | 10 | 0 | 0.1 | 0.1 | 1 | 100 | 0 | 17.071
143 | 41.89 | 5.56 | 0.45 | 33.74 | 14.38 | 0 | 14.98 | 5 | 70 | 10 | 0 | 0.1 | 0.1 | 1 | 100 | 0 | 2.68
144 | 41.89 | 5.56 | 0.45 | 33.74 | 14.38 | 0 | 14.98 | 10 | 70 | 10 | 0 | 0.1 | 0.1 | 1 | 100 | 0 | 4.167
145 | 41.89 | 5.56 | 0.45 | 33.74 | 14.38 | 0 | 14.98 | 20 | 70 | 10 | 0 | 0.1 | 0.1 | 1 | 100 | 0 | 5.112
146 | 41.89 | 5.56 | 0.45 | 33.74 | 14.38 | 0 | 14.98 | 40 | 70 | 10 | 0 | 0.1 | 0.1 | 1 | 100 | 0 | 5.36
147 | 41.89 | 5.56 | 0.45 | 33.74 | 14.38 | 0 | 14.98 | 60 | 70 | 10 | 0 | 0.1 | 0.1 | 1 | 100 | 0 | 5.949
148 | 41.89 | 5.56 | 0.45 | 33.74 | 14.38 | 0 | 14.98 | 120 | 70 | 10 | 0 | 0.1 | 0.1 | 1 | 100 | 0 | 6.19
149 | 41.89 | 5.56 | 0.45 | 33.74 | 14.38 | 0 | 14.98 | 240 | 70 | 10 | 0 | 0.1 | 0.1 | 1 | 100 | 0 | 6.19
150 | 31.86 | 5.23 | 2.89 | 39.78 | 16.78 | 0 | 14.98 | 5 | 70 | 10 | 0 | 0.1 | 0.1 | 1 | 100 | 0 | 6.868
151 | 31.86 | 5.23 | 2.89 | 39.78 | 16.78 | 0 | 14.98 | 10 | 70 | 10 | 0 | 0.1 | 0.1 | 1 | 100 | 0 | 7.277
152 | 31.86 | 5.23 | 2.89 | 39.78 | 16.78 | 0 | 14.98 | 20 | 70 | 10 | 0 | 0.1 | 0.1 | 1 | 100 | 0 | 7.967
153 | 31.86 | 5.23 | 2.89 | 39.78 | 16.78 | 0 | 14.98 | 40 | 70 | 10 | 0 | 0.1 | 0.1 | 1 | 100 | 0 | 8.532
154 | 31.86 | 5.23 | 2.89 | 39.78 | 16.78 | 0 | 14.98 | 60 | 70 | 10 | 0 | 0.1 | 0.1 | 1 | 100 | 0 | 9
155 | 31.86 | 5.23 | 2.89 | 39.78 | 16.78 | 0 | 14.98 | 120 | 70 | 10 | 0 | 0.1 | 0.1 | 1 | 100 | 0 | 9.416
156 | 31.86 | 5.23 | 2.89 | 39.78 | 16.78 | 0 | 14.98 | 240 | 70 | 10 | 0 | 0.1 | 0.1 | 1 | 100 | 0 | 9.416
157 | 54.19 | 3.97 | 2.12 | 26.58 | 8.88 | 0 | 14.98 | 5 | 70 | 10 | 0 | 0.1 | 0.1 | 1 | 100 | 0 | 12.86
158 | 54.19 | 3.97 | 2.12 | 26.58 | 8.88 | 0 | 14.98 | 10 | 70 | 10 | 0 | 0.1 | 0.1 | 1 | 100 | 0 | 19.294
159 | 54.19 | 3.97 | 2.12 | 26.58 | 8.88 | 0 | 14.98 | 20 | 70 | 10 | 0 | 0.1 | 0.1 | 1 | 100 | 0 | 29.468
160 | 54.19 | 3.97 | 2.12 | 26.58 | 8.88 | 0 | 14.98 | 40 | 70 | 10 | 0 | 0.1 | 0.1 | 1 | 100 | 0 | 41.303
161 | 54.19 | 3.97 | 2.12 | 26.58 | 8.88 | 0 | 14.98 | 60 | 70 | 10 | 0 | 0.1 | 0.1 | 1 | 100 | 0 | 48.107
162 | 54.19 | 3.97 | 2.12 | 26.58 | 8.88 | 0 | 14.98 | 120 | 70 | 10 | 0 | 0.1 | 0.1 | 1 | 100 | 0 | 55.132
163 | 54.19 | 3.97 | 2.12 | 26.58 | 8.88 | 0 | 14.98 | 240 | 70 | 10 | 0 | 0.1 | 0.1 | 1 | 100 | 0 | 55.132
164 | 51.11 | 4.17 | 24.03 | 11.15 | 1.55 | 0 | 14.98 | 5 | 70 | 10 | 0 | 0.1 | 0.1 | 1 | 100 | 0 | 14.987
165 | 51.11 | 4.17 | 24.03 | 11.15 | 1.55 | 0 | 14.98 | 10 | 70 | 10 | 0 | 0.1 | 0.1 | 1 | 100 | 0 | 30.423
166 | 51.11 | 4.17 | 24.03 | 11.15 | 1.55 | 0 | 14.98 | 20 | 70 | 10 | 0 | 0.1 | 0.1 | 1 | 100 | 0 | 42.634
167 | 51.11 | 4.17 | 24.03 | 11.15 | 1.55 | 0 | 14.98 | 40 | 70 | 10 | 0 | 0.1 | 0.1 | 1 | 100 | 0 | 57.298
168 | 51.11 | 4.17 | 24.03 | 11.15 | 1.55 | 0 | 14.98 | 60 | 70 | 10 | 0 | 0.1 | 0.1 | 1 | 100 | 0 | 64.844
169 | 51.11 | 4.17 | 24.03 | 11.15 | 1.55 | 0 | 14.98 | 120 | 70 | 10 | 0 | 0.1 | 0.1 | 1 | 100 | 0 | 71.518
170 | 51.11 | 4.17 | 24.03 | 11.15 | 1.55 | 0 | 14.98 | 240 | 70 | 10 | 0 | 0.1 | 0.1 | 1 | 100 | 0 | 71.518
171 | 41.3 | 6.2 | 20.7 | 20.9 | 2.3 | 3.3 | 22.4 | 5 | 60 | 10 | 0 | 0.6 | 0.1 | 1 | 100 | 0 | 2.1605
172 | 41.3 | 6.2 | 20.7 | 20.9 | 2.3 | 3.3 | 22.4 | 10 | 60 | 10 | 0 | 0.6 | 0.1 | 1 | 100 | 0 | 5.1071
173 | 41.3 | 6.2 | 20.7 | 20.9 | 2.3 | 3.3 | 22.4 | 20 | 60 | 10 | 0 | 0.6 | 0.1 | 1 | 100 | 0 | 8.216
174 | 41.3 | 6.2 | 20.7 | 20.9 | 2.3 | 3.3 | 22.4 | 40 | 60 | 10 | 0 | 0.6 | 0.1 | 1 | 100 | 0 | 13.9299
175 | 41.3 | 6.2 | 20.7 | 20.9 | 2.3 | 3.3 | 22.4 | 60 | 60 | 10 | 0 | 0.6 | 0.1 | 1 | 100 | 0 | 15.8049
176 | 41.3 | 6.2 | 20.7 | 20.9 | 2.3 | 3.3 | 22.4 | 100 | 60 | 10 | 0 | 0.6 | 0.1 | 1 | 100 | 0 | 20.2664
177 | 41.3 | 6.2 | 20.7 | 20.9 | 2.3 | 3.3 | 22.4 | 120 | 60 | 10 | 0 | 0.6 | 0.1 | 1 | 100 | 0 | 21.5307
178 | 41.3 | 6.2 | 20.7 | 20.9 | 2.3 | 3.3 | 22.4 | 180 | 60 | 10 | 0 | 0.6 | 0.1 | 1 | 100 | 0 | 23.7152
179 | 41.3 | 6.2 | 20.7 | 20.9 | 2.3 | 3.3 | 22.4 | 300 | 60 | 10 | 0 | 0.6 | 0.1 | 1 | 100 | 0 | 26.006
180 | 41.3 | 6.2 | 20.7 | 20.9 | 2.3 | 3.3 | 22.4 | 600 | 60 | 10 | 0 | 0.6 | 0.1 | 1 | 100 | 0 | 29.5635
181 | 41.3 | 6.2 | 20.7 | 20.9 | 2.3 | 3.3 | 12.8 | 10 | 60 | 10 | 0 | 0.6 | 0.1 | 1 | 100 | 0 | 6.3359
182 | 41.3 | 6.2 | 20.7 | 20.9 | 2.3 | 3.3 | 12.8 | 30 | 60 | 10 | 0 | 0.6 | 0.1 | 1 | 100 | 0 | 16.621
183 | 41.3 | 6.2 | 20.7 | 20.9 | 2.3 | 3.3 | 12.8 | 60 | 60 | 10 | 0 | 0.6 | 0.1 | 1 | 100 | 0 | 19.235
184 | 41.3 | 6.2 | 20.7 | 20.9 | 2.3 | 3.3 | 12.8 | 90 | 60 | 10 | 0 | 0.6 | 0.1 | 1 | 100 | 0 | 21.7033
185 | 41.3 | 6.2 | 20.7 | 20.9 | 2.3 | 3.3 | 12.8 | 120 | 60 | 10 | 0 | 0.6 | 0.1 | 1 | 100 | 0 | 23.7121
186 | 41.3 | 6.2 | 20.7 | 20.9 | 2.3 | 3.3 | 12.8 | 180 | 60 | 10 | 0 | 0.6 | 0.1 | 1 | 100 | 0 | 26.3637
187 | 41.3 | 6.2 | 20.7 | 20.9 | 2.3 | 3.3 | 22.4 | 10 | 60 | 10 | 0 | 0.6 | 0.1 | 1 | 100 | 0 | 5.8616
188 | 41.3 | 6.2 | 20.7 | 20.9 | 2.3 | 3.3 | 22.4 | 30 | 60 | 10 | 0 | 0.6 | 0.1 | 1 | 100 | 0 | 12.6462
189 | 41.3 | 6.2 | 20.7 | 20.9 | 2.3 | 3.3 | 22.4 | 60 | 60 | 10 | 0 | 0.6 | 0.1 | 1 | 100 | 0 | 15.7626
190 | 41.3 | 6.2 | 20.7 | 20.9 | 2.3 | 3.3 | 22.4 | 90 | 60 | 10 | 0 | 0.6 | 0.1 | 1 | 100 | 0 | 19.3441
191 | 41.3 | 6.2 | 20.7 | 20.9 | 2.3 | 3.3 | 22.4 | 120 | 60 | 10 | 0 | 0.6 | 0.1 | 1 | 100 | 0 | 21.5236
192 | 41.3 | 6.2 | 20.7 | 20.9 | 2.3 | 3.3 | 22.4 | 180 | 60 | 10 | 0 | 0.6 | 0.1 | 1 | 100 | 0 | 23.8478
193 | 41.3 | 6.2 | 20.7 | 20.9 | 2.3 | 3.3 | 118.8 | 10 | 60 | 10 | 0 | 0.6 | 0.1 | 1 | 100 | 0 | 1.2933
194 | 41.3 | 6.2 | 20.7 | 20.9 | 2.3 | 3.3 | 118.8 | 30 | 60 | 10 | 0 | 0.6 | 0.1 | 1 | 100 | 0 | 2.2196
195 | 41.3 | 6.2 | 20.7 | 20.9 | 2.3 | 3.3 | 118.8 | 60 | 60 | 10 | 0 | 0.6 | 0.1 | 1 | 100 | 0 | 2.6054
196 | 41.3 | 6.2 | 20.7 | 20.9 | 2.3 | 3.3 | 118.8 | 90 | 60 | 10 | 0 | 0.6 | 0.1 | 1 | 100 | 0 | 2.799
197 | 41.3 | 6.2 | 20.7 | 20.9 | 2.3 | 3.3 | 118.8 | 120 | 60 | 10 | 0 | 0.6 | 0.1 | 1 | 100 | 0 | 2.9555
198 | 41.3 | 6.2 | 20.7 | 20.9 | 2.3 | 3.3 | 118.8 | 180 | 60 | 10 | 0 | 0.6 | 0.1 | 1 | 100 | 0 | 3.2337
199 | 41.3 | 6.2 | 20.7 | 20.9 | 2.3 | 3.3 | 12.8 | 10 | 60 | 10 | 0 | 0.2 | 0.1 | 1 | 100 | 0 | 6.8318
200 | 41.3 | 6.2 | 20.7 | 20.9 | 2.3 | 3.3 | 12.8 | 30 | 60 | 10 | 0 | 0.2 | 0.1 | 1 | 100 | 0 | 16.476
201 | 41.3 | 6.2 | 20.7 | 20.9 | 2.3 | 3.3 | 12.8 | 60 | 60 | 10 | 0 | 0.2 | 0.1 | 1 | 100 | 0 | 19.7836
202 | 41.3 | 6.2 | 20.7 | 20.9 | 2.3 | 3.3 | 12.8 | 90 | 60 | 10 | 0 | 0.2 | 0.1 | 1 | 100 | 0 | 21.5982
203 | 41.3 | 6.2 | 20.7 | 20.9 | 2.3 | 3.3 | 12.8 | 120 | 60 | 10 | 0 | 0.2 | 0.1 | 1 | 100 | 0 | 23.8547
204 | 41.3 | 6.2 | 20.7 | 20.9 | 2.3 | 3.3 | 12.8 | 180 | 60 | 10 | 0 | 0.2 | 0.1 | 1 | 100 | 0 | 26.4968
205 | 41.3 | 6.2 | 20.7 | 20.9 | 2.3 | 3.3 | 12.8 | 10 | 60 | 10 | 0 | 0.4 | 0.1 | 1 | 100 | 0 | 5.7659
206 | 41.3 | 6.2 | 20.7 | 20.9 | 2.3 | 3.3 | 12.8 | 30 | 60 | 10 | 0 | 0.4 | 0.1 | 1 | 100 | 0 | 15.9517
207 | 41.3 | 6.2 | 20.7 | 20.9 | 2.3 | 3.3 | 12.8 | 60 | 60 | 10 | 0 | 0.4 | 0.1 | 1 | 100 | 0 | 18.5271
208 | 41.3 | 6.2 | 20.7 | 20.9 | 2.3 | 3.3 | 12.8 | 90 | 60 | 10 | 0 | 0.4 | 0.1 | 1 | 100 | 0 | 21.2885
209 | 41.3 | 6.2 | 20.7 | 20.9 | 2.3 | 3.3 | 12.8 | 120 | 60 | 10 | 0 | 0.4 | 0.1 | 1 | 100 | 0 | 23.8819
210 | 41.3 | 6.2 | 20.7 | 20.9 | 2.3 | 3.3 | 12.8 | 180 | 60 | 10 | 0 | 0.4 | 0.1 | 1 | 100 | 0 | 25.0939
211 | 41.3 | 6.2 | 20.7 | 20.9 | 2.3 | 3.3 | 12.8 | 10 | 60 | 10 | 0 | 0.6 | 0.1 | 1 | 100 | 0 | 6.2378
212 | 41.3 | 6.2 | 20.7 | 20.9 | 2.3 | 3.3 | 12.8 | 30 | 60 | 10 | 0 | 0.6 | 0.1 | 1 | 100 | 0 | 16.6693
213 | 41.3 | 6.2 | 20.7 | 20.9 | 2.3 | 3.3 | 12.8 | 60 | 60 | 10 | 0 | 0.6 | 0.1 | 1 | 100 | 0 | 19.2078
214 | 41.3 | 6.2 | 20.7 | 20.9 | 2.3 | 3.3 | 12.8 | 90 | 60 | 10 | 0 | 0.6 | 0.1 | 1 | 100 | 0 | 21.8072
215 | 41.3 | 6.2 | 20.7 | 20.9 | 2.3 | 3.3 | 12.8 | 120 | 60 | 10 | 0 | 0.6 | 0.1 | 1 | 100 | 0 | 23.782
216 | 41.3 | 6.2 | 20.7 | 20.9 | 2.3 | 3.3 | 12.8 | 180 | 60 | 10 | 0 | 0.6 | 0.1 | 1 | 100 | 0 | 26.2718
217 | 41.3 | 6.2 | 20.7 | 20.9 | 2.3 | 3.3 | 12.8 | 10 | 60 | 10 | 0 | 0.8 | 0.1 | 1 | 100 | 0 | 5.7792
218 | 41.3 | 6.2 | 20.7 | 20.9 | 2.3 | 3.3 | 12.8 | 30 | 60 | 10 | 0 | 0.8 | 0.1 | 1 | 100 | 0 | 16.249
219 | 41.3 | 6.2 | 20.7 | 20.9 | 2.3 | 3.3 | 12.8 | 60 | 60 | 10 | 0 | 0.8 | 0.1 | 1 | 100 | 0 | 19.6736
220 | 41.3 | 6.2 | 20.7 | 20.9 | 2.3 | 3.3 | 12.8 | 90 | 60 | 10 | 0 | 0.8 | 0.1 | 1 | 100 | 0 | 22.1496
221 | 41.3 | 6.2 | 20.7 | 20.9 | 2.3 | 3.3 | 12.8 | 120 | 60 | 10 | 0 | 0.8 | 0.1 | 1 | 100 | 0 | 24.0307
222 | 41.3 | 6.2 | 20.7 | 20.9 | 2.3 | 3.3 | 12.8 | 180 | 60 | 10 | 0 | 0.8 | 0.1 | 1 | 100 | 0 | 25.3458
223 | 41.3 | 6.2 | 20.7 | 20.9 | 2.3 | 3.3 | 12.8 | 10 | 60 | 5 | 0 | 0.6 | 0.1 | 1 | 100 | 0 | 7.3639
224 | 41.3 | 6.2 | 20.7 | 20.9 | 2.3 | 3.3 | 12.8 | 30 | 60 | 5 | 0 | 0.6 | 0.1 | 1 | 100 | 0 | 15.0739
225 | 41.3 | 6.2 | 20.7 | 20.9 | 2.3 | 3.3 | 12.8 | 60 | 60 | 5 | 0 | 0.6 | 0.1 | 1 | 100 | 0 | 18.6203
226 | 41.3 | 6.2 | 20.7 | 20.9 | 2.3 | 3.3 | 12.8 | 90 | 60 | 5 | 0 | 0.6 | 0.1 | 1 | 100 | 0 | 20.8898
227 | 41.3 | 6.2 | 20.7 | 20.9 | 2.3 | 3.3 | 12.8 | 120 | 60 | 5 | 0 | 0.6 | 0.1 | 1 | 100 | 0 | 22.5191
228 | 41.3 | 6.2 | 20.7 | 20.9 | 2.3 | 3.3 | 12.8 | 180 | 60 | 5 | 0 | 0.6 | 0.1 | 1 | 100 | 0 | 24.37
229 | 41.3 | 6.2 | 20.7 | 20.9 | 2.3 | 3.3 | 12.8 | 10 | 60 | 10 | 0 | 0.6 | 0.1 | 1 | 100 | 0 | 6.0616
230 | 41.3 | 6.2 | 20.7 | 20.9 | 2.3 | 3.3 | 12.8 | 30 | 60 | 10 | 0 | 0.6 | 0.1 | 1 | 100 | 0 | 16.463
231 | 41.3 | 6.2 | 20.7 | 20.9 | 2.3 | 3.3 | 12.8 | 60 | 60 | 10 | 0 | 0.6 | 0.1 | 1 | 100 | 0 | 19.35
232 | 41.3 | 6.2 | 20.7 | 20.9 | 2.3 | 3.3 | 12.8 | 90 | 60 | 10 | 0 | 0.6 | 0.1 | 1 | 100 | 0 | 21.8708
233 | 41.3 | 6.2 | 20.7 | 20.9 | 2.3 | 3.3 | 12.8 | 120 | 60 | 10 | 0 | 0.6 | 0.1 | 1 | 100 | 0 | 23.6091
234 | 41.3 | 6.2 | 20.7 | 20.9 | 2.3 | 3.3 | 12.8 | 180 | 60 | 10 | 0 | 0.6 | 0.1 | 1 | 100 | 0 | 26.4838
235 | 41.3 | 6.2 | 20.7 | 20.9 | 2.3 | 3.3 | 12.8 | 10 | 60 | 15 | 0 | 0.6 | 0.1 | 1 | 100 | 0 | 7.1422
236 | 41.3 | 6.2 | 20.7 | 20.9 | 2.3 | 3.3 | 12.8 | 30 | 60 | 15 | 0 | 0.6 | 0.1 | 1 | 100 | 0 | 14.9716
237 | 41.3 | 6.2 | 20.7 | 20.9 | 2.3 | 3.3 | 12.8 | 60 | 60 | 15 | 0 | 0.6 | 0.1 | 1 | 100 | 0 | 17.4183
238 | 41.3 | 6.2 | 20.7 | 20.9 | 2.3 | 3.3 | 12.8 | 90 | 60 | 15 | 0 | 0.6 | 0.1 | 1 | 100 | 0 | 19.3055
239 | 41.3 | 6.2 | 20.7 | 20.9 | 2.3 | 3.3 | 12.8 | 120 | 60 | 15 | 0 | 0.6 | 0.1 | 1 | 100 | 0 | 20.938
240 | 41.3 | 6.2 | 20.7 | 20.9 | 2.3 | 3.3 | 12.8 | 180 | 60 | 15 | 0 | 0.6 | 0.1 | 1 | 100 | 0 | 22.3027
241 | 39.53 | 7.81 | 16.75 | 17.62 | 8.62 | 2.85 | 199 | 30 | 20 | 0.08 | 0 | 0 | 0.25 | 0 | 100 | 0 | 6.14
242 | 50.61 | 5.84 | 23.77 | 10.76 | 2 | 0 | 17.1 | 10 | 60 | 10 | 0 | 0.1 | 0.1 | 1 | 100 | 0 | 3.9452
243 | 50.61 | 5.84 | 23.77 | 10.76 | 2 | 0 | 17.1 | 30 | 60 | 10 | 0 | 0.1 | 0.1 | 1 | 100 | 0 | 11.8864
244 | 50.61 | 5.84 | 23.77 | 10.76 | 2 | 0 | 17.1 | 60 | 60 | 10 | 0 | 0.1 | 0.1 | 1 | 100 | 0 | 17.0415
245 | 50.61 | 5.84 | 23.77 | 10.76 | 2 | 0 | 17.1 | 120 | 60 | 10 | 0 | 0.1 | 0.1 | 1 | 100 | 0 | 19.408
246 | 50.61 | 5.84 | 23.77 | 10.76 | 2 | 0 | 17.1 | 180 | 60 | 10 | 0 | 0.1 | 0.1 | 1 | 100 | 0 | 21.3202
247 | 50.61 | 5.84 | 23.77 | 10.76 | 2 | 0 | 17.1 | 10 | 60 | 10 | 0 | 2 | 0.1 | 1 | 100 | 0 | 2.9761
248 | 50.61 | 5.84 | 23.77 | 10.76 | 2 | 0 | 17.1 | 30 | 60 | 10 | 0 | 2 | 0.1 | 1 | 100 | 0 | 12.7115
249 | 50.61 | 5.84 | 23.77 | 10.76 | 2 | 0 | 17.1 | 60 | 60 | 10 | 0 | 2 | 0.1 | 1 | 100 | 0 | 17.2696
250 | 50.61 | 5.84 | 23.77 | 10.76 | 2 | 0 | 17.1 | 120 | 60 | 10 | 0 | 2 | 0.1 | 1 | 100 | 0 | 19.9958
251 | 50.61 | 5.84 | 23.77 | 10.76 | 2 | 0 | 17.1 | 180 | 60 | 10 | 0 | 2 | 0.1 | 1 | 100 | 0 | 21.8267
252 | 50.61 | 5.84 | 23.77 | 10.76 | 2 | 0 | 17.1 | 10 | 60 | 10 | 0 | 0.1 | 0.1 | 1 | 100 | 0 | 1.8731
253 | 50.61 | 5.84 | 23.77 | 10.76 | 2 | 0 | 17.1 | 30 | 60 | 10 | 0 | 0.1 | 0.1 | 1 | 100 | 0 | 10.4152
254 | 50.61 | 5.84 | 23.77 | 10.76 | 2 | 0 | 17.1 | 60 | 60 | 10 | 0 | 0.1 | 0.1 | 1 | 100 | 0 | 18.3677
255 | 50.61 | 5.84 | 23.77 | 10.76 | 2 | 0 | 17.1 | 120 | 60 | 10 | 0 | 0.1 | 0.1 | 1 | 100 | 0 | 20.8175
256 | 50.61 | 5.84 | 23.77 | 10.76 | 2 | 0 | 17.1 | 180 | 60 | 10 | 0 | 0.1 | 0.1 | 1 | 100 | 0 | 21.6493
257 | 50.61 | 5.84 | 23.77 | 10.76 | 2 | 0 | 17.1 | 10 | 60 | 10 | 0 | 0.6 | 0.1 | 1 | 100 | 0 | 3.7872
258 | 50.61 | 5.84 | 23.77 | 10.76 | 2 | 0 | 17.1 | 30 | 60 | 10 | 0 | 0.6 | 0.1 | 1 | 100 | 0 | 15.254
259 | 50.61 | 5.84 | 23.77 | 10.76 | 2 | 0 | 17.1 | 60 | 60 | 10 | 0 | 0.6 | 0.1 | 1 | 100 | 0 | 17.7452
260 | 50.61 | 5.84 | 23.77 | 10.76 | 2 | 0 | 17.1 | 120 | 60 | 10 | 0 | 0.6 | 0.1 | 1 | 100 | 0 | 20.3147
261 | 50.61 | 5.84 | 23.77 | 10.76 | 2 | 0 | 17.1 | 180 | 60 | 10 | 0 | 0.6 | 0.1 | 1 | 100 | 0 | 23.8192
262 | 50.61 | 5.84 | 23.77 | 10.76 | 2 | 0 | 17.1 | 10 | 60 | 10 | 0 | 0.8 | 0.1 | 1 | 100 | 0 | 5.7498
263 | 50.61 | 5.84 | 23.77 | 10.76 | 2 | 0 | 17.1 | 30 | 60 | 10 | 0 | 0.8 | 0.1 | 1 | 100 | 0 | 14.7545
264 | 50.61 | 5.84 | 23.77 | 10.76 | 2 | 0 | 17.1 | 60 | 60 | 10 | 0 | 0.8 | 0.1 | 1 | 100 | 0 | 17.771
265 | 50.61 | 5.84 | 23.77 | 10.76 | 2 | 0 | 17.1 | 120 | 60 | 10 | 0 | 0.8 | 0.1 | 1 | 100 | 0 | 21.5511
266 | 50.61 | 5.84 | 23.77 | 10.76 | 2 | 0 | 17.1 | 180 | 60 | 10 | 0 | 0.8 | 0.1 | 1 | 100 | 0 | 23.3828
267 | 50.61 | 5.84 | 23.77 | 10.76 | 2 | 0 | 204.4 | 10 | 60 | 10 | 0 | 0.6 | 0.1 | 1 | 100 | 0 | 0.257
268 | 50.61 | 5.84 | 23.77 | 10.76 | 2 | 0 | 204.4 | 30 | 60 | 10 | 0 | 0.6 | 0.1 | 1 | 100 | 0 | 0.775
269 | 50.61 | 5.84 | 23.77 | 10.76 | 2 | 0 | 204.4 | 60 | 60 | 10 | 0 | 0.6 | 0.1 | 1 | 100 | 0 | 1.204
270 | 50.61 | 5.84 | 23.77 | 10.76 | 2 | 0 | 204.4 | 120 | 60 | 10 | 0 | 0.6 | 0.1 | 1 | 100 | 0 | 1.582
271 | 50.61 | 5.84 | 23.77 | 10.76 | 2 | 0 | 204.4 | 180 | 60 | 10 | 0 | 0.6 | 0.1 | 1 | 100 | 0 | 1.915
272 | 50.61 | 5.84 | 23.77 | 10.76 | 2 | 0 | 85.4 | 10 | 60 | 10 | 0 | 0.6 | 0.1 | 1 | 100 | 0 | 1.439
273 | 50.61 | 5.84 | 23.77 | 10.76 | 2 | 0 | 85.4 | 30 | 60 | 10 | 0 | 0.6 | 0.1 | 1 | 100 | 0 | 2.562
274 | 50.61 | 5.84 | 23.77 | 10.76 | 2 | 0 | 85.4 | 60 | 60 | 10 | 0 | 0.6 | 0.1 | 1 | 100 | 0 | 3.516
275 | 50.61 | 5.84 | 23.77 | 10.76 | 2 | 0 | 85.4 | 120 | 60 | 10 | 0 | 0.6 | 0.1 | 1 | 100 | 0 | 3.937
276 | 50.61 | 5.84 | 23.77 | 10.76 | 2 | 0 | 85.4 | 180 | 60 | 10 | 0 | 0.6 | 0.1 | 1 | 100 | 0 | 4.745
277 | 50.61 | 5.84 | 23.77 | 10.76 | 2 | 0 | 17.1 | 10 | 60 | 10 | 0 | 0.6 | 0.1 | 1 | 100 | 0 | 12.417
278 | 50.61 | 5.84 | 23.77 | 10.76 | 2 | 0 | 17.1 | 30 | 60 | 10 | 0 | 0.6 | 0.1 | 1 | 100 | 0 | 21.077
279 | 50.61 | 5.84 | 23.77 | 10.76 | 2 | 0 | 17.1 | 60 | 60 | 10 | 0 | 0.6 | 0.1 | 1 | 100 | 0 | 23.066
280 | 50.61 | 5.84 | 23.77 | 10.76 | 2 | 0 | 17.1 | 120 | 60 | 10 | 0 | 0.6 | 0.1 | 1 | 100 | 0 | 25.445
281 | 50.61 | 5.84 | 23.77 | 10.76 | 2 | 0 | 17.1 | 180 | 60 | 10 | 0 | 0.6 | 0.1 | 1 | 100 | 0 | 27.789
282 | 50.61 | 5.84 | 23.77 | 10.76 | 2 | 0 | 17.1 | 10 | 60 | 5 | 0 | 0.6 | 0.1 | 1 | 100 | 0 | 3.82
283 | 50.61 | 5.84 | 23.77 | 10.76 | 2 | 0 | 17.1 | 30 | 60 | 5 | 0 | 0.6 | 0.1 | 1 | 100 | 0 | 15.719
284 | 50.61 | 5.84 | 23.77 | 10.76 | 2 | 0 | 17.1 | 60 | 60 | 5 | 0 | 0.6 | 0.1 | 1 | 100 | 0 | 19.246
285 | 50.61 | 5.84 | 23.77 | 10.76 | 2 | 0 | 17.1 | 120 | 60 | 5 | 0 | 0.6 | 0.1 | 1 | 100 | 0 | 22.265
286 | 50.61 | 5.84 | 23.77 | 10.76 | 2 | 0 | 17.1 | 180 | 60 | 5 | 0 | 0.6 | 0.1 | 1 | 100 | 0 | 23.987
287 | 50.61 | 5.84 | 23.77 | 10.76 | 2 | 0 | 17.1 | 10 | 60 | 10 | 0 | 0.6 | 0.1 | 1 | 100 | 0 | 3.397
288 | 50.61 | 5.84 | 23.77 | 10.76 | 2 | 0 | 17.1 | 30 | 60 | 10 | 0 | 0.6 | 0.1 | 1 | 100 | 0 | 13.71
289 | 50.61 | 5.84 | 23.77 | 10.76 | 2 | 0 | 17.1 | 60 | 60 | 10 | 0 | 0.6 | 0.1 | 1 | 100 | 0 | 17.17
290 | 50.61 | 5.84 | 23.77 | 10.76 | 2 | 0 | 17.1 | 120 | 60 | 10 | 0 | 0.6 | 0.1 | 1 | 100 | 0 | 20.111
291 | 50.61 | 5.84 | 23.77 | 10.76 | 2 | 0 | 17.1 | 180 | 60 | 10 | 0 | 0.6 | 0.1 | 1 | 100 | 0 | 23.167
292 | 50.61 | 5.84 | 23.77 | 10.76 | 2 | 0 | 17.1 | 10 | 60 | 15 | 0 | 0.6 | 0.1 | 1 | 100 | 0 | 3.588
293 | 50.61 | 5.84 | 23.77 | 10.76 | 2 | 0 | 17.1 | 30 | 60 | 15 | 0 | 0.6 | 0.1 | 1 | 100 | 0 | 14.299
294 | 50.61 | 5.84 | 23.77 | 10.76 | 2 | 0 | 17.1 | 60 | 60 | 15 | 0 | 0.6 | 0.1 | 1 | 100 | 0 | 18.023
295 | 50.61 | 5.84 | 23.77 | 10.76 | 2 | 0 | 17.1 | 120 | 60 | 15 | 0 | 0.6 | 0.1 | 1 | 100 | 0 | 20.626
296 | 50.61 | 5.84 | 23.77 | 10.76 | 2 | 0 | 17.1 | 180 | 60 | 15 | 0 | 0.6 | 0.1 | 1 | 100 | 0 | 23.051
297 | 50.61 | 5.84 | 23.77 | 10.76 | 2 | 0 | 17.1 | 10 | 60 | 20 | 0 | 0.6 | 0.1 | 1 | 100 | 0 | 3.482
298 | 50.61 | 5.84 | 23.77 | 10.76 | 2 | 0 | 17.1 | 30 | 60 | 20 | 0 | 0.6 | 0.1 | 1 | 100 | 0 | 14.337
299 | 50.61 | 5.84 | 23.77 | 10.76 | 2 | 0 | 17.1 | 60 | 60 | 20 | 0 | 0.6 | 0.1 | 1 | 100 | 0 | 17.805
300 | 50.61 | 5.84 | 23.77 | 10.76 | 2 | 0 | 17.1 | 120 | 60 | 20 | 0 | 0.6 | 0.1 | 1 | 100 | 0 | 20.007
301 | 50.61 | 5.84 | 23.77 | 10.76 | 2 | 0 | 17.1 | 180 | 60 | 20 | 0 | 0.6 | 0.1 | 1 | 100 | 0 | 22.574
302 | 41.3 | 6.2 | 20.7 | 20.9 | 2.3 | 3.3 | 22.4 | 5 | 20 | 10 | 0 | 0.6 | 0.1 | 1 | 100 | 0 | 2.5433
303 | 41.3 | 6.2 | 20.7 | 20.9 | 2.3 | 3.3 | 22.4 | 10 | 20 | 10 | 0 | 0.6 | 0.1 | 1 | 100 | 0 | 5.2791
304 | 41.3 | 6.2 | 20.7 | 20.9 | 2.3 | 3.3 | 22.4 | 25 | 20 | 10 | 0 | 0.6 | 0.1 | 1 | 100 | 0 | 10.2219
305 | 41.3 | 6.2 | 20.7 | 20.9 | 2.3 | 3.3 | 22.4 | 40 | 20 | 10 | 0 | 0.6 | 0.1 | 1 | 100 | 0 | 12.2704
306 | 41.3 | 6.2 | 20.7 | 20.9 | 2.3 | 3.3 | 22.4 | 60 | 20 | 10 | 0 | 0.6 | 0.1 | 1 | 100 | 0 | 13.965
307 | 41.3 | 6.2 | 20.7 | 20.9 | 2.3 | 3.3 | 22.4 | 90 | 20 | 10 | 0 | 0.6 | 0.1 | 1 | 100 | 0 | 14.6448
308 | 41.3 | 6.2 | 20.7 | 20.9 | 2.3 | 3.3 | 22.4 | 120 | 20 | 10 | 0 | 0.6 | 0.1 | 1 | 100 | 0 | 15.3901
309 | 41.3 | 6.2 | 20.7 | 20.9 | 2.3 | 3.3 | 22.4 | 180 | 20 | 10 | 0 | 0.6 | 0.1 | 1 | 100 | 0 | 16.1348
310 | 41.3 | 6.2 | 20.7 | 20.9 | 2.3 | 3.3 | 22.4 | 300 | 20 | 10 | 0 | 0.6 | 0.1 | 1 | 100 | 0 | 17.7168
311 | 41.3 | 6.2 | 20.7 | 20.9 | 2.3 | 3.3 | 22.4 | 5 | 40 | 10 | 0 | 0.6 | 0.1 | 1 | 100 | 0 | 3.7165
312 | 41.3 | 6.2 | 20.7 | 20.9 | 2.3 | 3.3 | 22.4 | 10 | 40 | 10 | 0 | 0.6 | 0.1 | 1 | 100 | 0 | 5.8461
313 | 41.3 | 6.2 | 20.7 | 20.9 | 2.3 | 3.3 | 22.4 | 25 | 40 | 10 | 0 | 0.6 | 0.1 | 1 | 100 | 0 | 11.2796
314 | 41.3 | 6.2 | 20.7 | 20.9 | 2.3 | 3.3 | 22.4 | 40 | 40 | 10 | 0 | 0.6 | 0.1 | 1 | 100 | 0 | 12.9907
315 | 41.3 | 6.2 | 20.7 | 20.9 | 2.3 | 3.3 | 22.4 | 60 | 40 | 10 | 0 | 0.6 | 0.1 | 1 | 100 | 0 | 14.8337
316 | 41.3 | 6.2 | 20.7 | 20.9 | 2.3 | 3.3 | 22.4 | 90 | 40 | 10 | 0 | 0.6 | 0.1 | 1 | 100 | 0 | 16.9824
317 | 41.3 | 6.2 | 20.7 | 20.9 | 2.3 | 3.3 | 22.4 | 120 | 40 | 10 | 0 | 0.6 | 0.1 | 1 | 100 | 0 | 18.1738
318 | 41.3 | 6.2 | 20.7 | 20.9 | 2.3 | 3.3 | 22.4 | 180 | 40 | 10 | 0 | 0.6 | 0.1 | 1 | 100 | 0 | 20.2181
319 | 41.3 | 6.2 | 20.7 | 20.9 | 2.3 | 3.3 | 22.4 | 300 | 40 | 10 | 0 | 0.6 | 0.1 | 1 | 100 | 0 | 22.0453
320 | 41.3 | 6.2 | 20.7 | 20.9 | 2.3 | 3.3 | 22.4 | 5 | 60 | 10 | 0 | 0.6 | 0.1 | 1 | 100 | 0 | 1.1866
321 | 41.3 | 6.2 | 20.7 | 20.9 | 2.3 | 3.3 | 22.4 | 10 | 60 | 10 | 0 | 0.6 | 0.1 | 1 | 100 | 0 | 4.2095
322 | 41.3 | 6.2 | 20.7 | 20.9 | 2.3 | 3.3 | 22.4 | 25 | 60 | 10 | 0 | 0.6 | 0.1 | 1 | 100 | 0 | 10.4338
323 | 41.3 | 6.2 | 20.7 | 20.9 | 2.3 | 3.3 | 22.4 | 40 | 60 | 10 | 0 | 0.6 | 0.1 | 1 | 100 | 0 | 13.8629
324 | 41.3 | 6.2 | 20.7 | 20.9 | 2.3 | 3.3 | 22.4 | 60 | 60 | 10 | 0 | 0.6 | 0.1 | 1 | 100 | 0 | 15.6375
325 | 41.3 | 6.2 | 20.7 | 20.9 | 2.3 | 3.3 | 22.4 | 90 | 60 | 10 | 0 | 0.6 | 0.1 | 1 | 100 | 0 | 18.597
326 | 41.3 | 6.2 | 20.7 | 20.9 | 2.3 | 3.3 | 22.4 | 120 | 60 | 10 | 0 | 0.6 | 0.1 | 1 | 100 | 0 | 21.1114
327 | 41.3 | 6.2 | 20.7 | 20.9 | 2.3 | 3.3 | 22.4 | 180 | 60 | 10 | 0 | 0.6 | 0.1 | 1 | 100 | 0 | 23.5274
328 | 41.3 | 6.2 | 20.7 | 20.9 | 2.3 | 3.3 | 22.4 | 300 | 60 | 10 | 0 | 0.6 | 0.1 | 1 | 100 | 0 | 25.777
329 | 41.3 | 6.2 | 20.7 | 20.9 | 2.3 | 3.3 | 22.4 | 5 | 80 | 10 | 0 | 0.6 | 0.1 | 1 | 100 | 0 | 2.4209
330 | 41.3 | 6.2 | 20.7 | 20.9 | 2.3 | 3.3 | 22.4 | 10 | 80 | 10 | 0 | 0.6 | 0.1 | 1 | 100 | 0 | 5.2053
331 | 41.3 | 6.2 | 20.7 | 20.9 | 2.3 | 3.3 | 22.4 | 25 | 80 | 10 | 0 | 0.6 | 0.1 | 1 | 100 | 0 | 10.1219
332 | 41.3 | 6.2 | 20.7 | 20.9 | 2.3 | 3.3 | 22.4 | 40 | 80 | 10 | 0 | 0.6 | 0.1 | 1 | 100 | 0 | 13.7597
333 | 41.3 | 6.2 | 20.7 | 20.9 | 2.3 | 3.3 | 22.4 | 60 | 80 | 10 | 0 | 0.6 | 0.1 | 1 | 100 | 0 | 16.9383
334 | 41.3 | 6.2 | 20.7 | 20.9 | 2.3 | 3.3 | 22.4 | 90 | 80 | 10 | 0 | 0.6 | 0.1 | 1 | 100 | 0 | 18.9209
335 | 41.3 | 6.2 | 20.7 | 20.9 | 2.3 | 3.3 | 22.4 | 120 | 80 | 10 | 0 | 0.6 | 0.1 | 1 | 100 | 0 | 19.928
336 | 41.3 | 6.2 | 20.7 | 20.9 | 2.3 | 3.3 | 22.4 | 180 | 80 | 10 | 0 | 0.6 | 0.1 | 1 | 100 | 0 | 23.0403
337 | 41.3 | 6.2 | 20.7 | 20.9 | 2.3 | 3.3 | 22.4 | 300 | 80 | 10 | 0 | 0.6 | 0.1 | 1 | 100 | 0 | 24.7564
338 | 36.5 | 6.08 | 46.93 | 6.39 | 0.4 | 3.7 | 43.1 | 240 | 20 | 5 | 500 | 0 | 0.1 | 0 | 10 | 90 | 6.5
339 | 36.5 | 6.08 | 46.93 | 6.39 | 0.4 | 3.7 | 43.1 | 240 | 20 | 5 | 500 | 0 | 0.5 | 0 | 10 | 90 | 22
340 | 36.5 | 6.08 | 46.93 | 6.39 | 0.4 | 3.7 | 43.1 | 240 | 20 | 5 | 500 | 0 | 1 | 0 | 10 | 90 | 21.8
341 | 36.5 | 6.08 | 46.93 | 6.39 | 0.4 | 3.7 | 43.1 | 240 | 50 | 5 | 500 | 0 | 0.1 | 0 | 10 | 90 | 18
342 | 36.5 | 6.08 | 46.93 | 6.39 | 0.4 | 3.7 | 43.1 | 240 | 50 | 5 | 500 | 0 | 0.5 | 0 | 10 | 90 | 28.4
343 | 36.5 | 6.08 | 46.93 | 6.39 | 0.4 | 3.7 | 43.1 | 240 | 50 | 5 | 500 | 0 | 1 | 0 | 10 | 90 | 33.6
344 | 36.5 | 6.08 | 46.93 | 6.39 | 0.4 | 3.7 | 43.1 | 240 | 100 | 5 | 500 | 0 | 0.1 | 0 | 10 | 90 | 25.7
345 | 36.5 | 6.08 | 46.93 | 6.39 | 0.4 | 3.7 | 43.1 | 240 | 100 | 5 | 500 | 0 | 0.5 | 0 | 10 | 90 | 36.2
346 | 36.5 | 6.08 | 46.93 | 6.39 | 0.4 | 3.7 | 43.1 | 240 | 100 | 5 | 500 | 0 | 1 | 0 | 10 | 90 | 39.8
347 | 36.5 | 6.08 | 46.93 | 6.39 | 0.4 | 3.7 | 43.1 | 240 | 20 | 5 | 500 | 0 | 0.1 | 0 | 40 | 60 | 10.3
348 | 36.5 | 6.08 | 46.93 | 6.39 | 0.4 | 3.7 | 43.1 | 240 | 20 | 5 | 500 | 0 | 0.5 | 0 | 40 | 60 | 15
349 | 36.5 | 6.08 | 46.93 | 6.39 | 0.4 | 3.7 | 43.1 | 240 | 20 | 5 | 500 | 0 | 1 | 0 | 40 | 60 | 18.8
350 | 36.5 | 6.08 | 46.93 | 6.39 | 0.4 | 3.7 | 43.1 | 240 | 50 | 5 | 500 | 0 | 0.1 | 0 | 40 | 60 | 31
351 | 36.5 | 6.08 | 46.93 | 6.39 | 0.4 | 3.7 | 43.1 | 240 | 50 | 5 | 500 | 0 | 0.5 | 0 | 40 | 60 | 48
352 | 36.5 | 6.08 | 46.93 | 6.39 | 0.4 | 3.7 | 43.1 | 240 | 50 | 5 | 500 | 0 | 1 | 0 | 40 | 60 | 51
353 | 36.5 | 6.08 | 46.93 | 6.39 | 0.4 | 3.7 | 43.1 | 240 | 100 | 5 | 500 | 0 | 0.1 | 0 | 40 | 60 | 38
354 | 36.5 | 6.08 | 46.93 | 6.39 | 0.4 | 3.7 | 43.1 | 240 | 100 | 5 | 500 | 0 | 0.5 | 0 | 40 | 60 | 53
355 | 36.5 | 6.08 | 46.93 | 6.39 | 0.4 | 3.7 | 43.1 | 240 | 100 | 5 | 500 | 0 | 1 | 0 | 40 | 60 | 44.2
356 | 36.5 | 6.08 | 46.93 | 6.39 | 0.4 | 3.7 | 43.1 | 240 | 20 | 5 | 500 | 0 | 0.1 | 0 | 100 | 0 | 15.8
357 | 36.5 | 6.08 | 46.93 | 6.39 | 0.4 | 3.7 | 43.1 | 240 | 20 | 5 | 500 | 0 | 0.5 | 0 | 100 | 0 | 16.7
358 | 36.5 | 6.08 | 46.93 | 6.39 | 0.4 | 3.7 | 43.1 | 240 | 20 | 5 | 500 | 0 | 1 | 0 | 100 | 0 | 28
359 | 36.5 | 6.08 | 46.93 | 6.39 | 0.4 | 3.7 | 43.1 | 240 | 50 | 5 | 500 | 0 | 0.1 | 0 | 100 | 0 | 36
360 | 36.5 | 6.08 | 46.93 | 6.39 | 0.4 | 3.7 | 43.1 | 240 | 50 | 5 | 500 | 0 | 0.5 | 0 | 100 | 0 | 35.8
361 | 36.5 | 6.08 | 46.93 | 6.39 | 0.4 | 3.7 | 43.1 | 240 | 50 | 5 | 500 | 0 | 1 | 0 | 100 | 0 | 26
362 | 36.5 | 6.08 | 46.93 | 6.39 | 0.4 | 3.7 | 43.1 | 240 | 100 | 5 | 500 | 0 | 0.1 | 0 | 100 | 0 | 48
363 | 36.5 | 6.08 | 46.93 | 6.39 | 0.4 | 3.7 | 43.1 | 240 | 100 | 5 | 500 | 0 | 0.5 | 0 | 100 | 0 | 39.7
364 | 36.5 | 6.08 | 46.93 | 6.39 | 0.4 | 3.7 | 43.1 | 240 | 100 | 5 | 500 | 0 | 1 | 0 | 100 | 0 | 32
365 | 63.16 | 2.21 | 0.69 | 1.48 | 0 | 0 | 23.041 | 50 | 50 | 10 | 400 | 0.6 | 0.1 | 1 | 15 | 85 | 13.693
366 | 63.16 | 2.21 | 0.69 | 1.48 | 0 | 0 | 23.041 | 120 | 50 | 10 | 400 | 0.6 | 0.1 | 1 | 15 | 85 | 30.694
367 | 63.16 | 2.21 | 0.69 | 1.48 | 0 | 0 | 23.041 | 300 | 50 | 10 | 400 | 0.6 | 0.1 | 1 | 15 | 85 | 45.833
368 | 63.16 | 2.21 | 0.69 | 1.48 | 0 | 0 | 23.041 | 400 | 50 | 10 | 400 | 0.6 | 0.1 | 1 | 15 | 85 | 45.833
369 | 63.16 | 2.21 | 0.69 | 1.48 | 0 | 0 | 23.041 | 50 | 60 | 10 | 400 | 0.6 | 0.1 | 1 | 15 | 85 | 15.297
370 | 63.16 | 2.21 | 0.69 | 1.48 | 0 | 0 | 23.041 | 120 | 60 | 10 | 400 | 0.6 | 0.1 | 1 | 15 | 85 | 33.691
371 | 63.16 | 2.21 | 0.69 | 1.48 | 0 | 0 | 23.041 | 300 | 60 | 10 | 400 | 0.6 | 0.1 | 1 | 15 | 85 | 50.933
372 | 63.16 | 2.21 | 0.69 | 1.48 | 0 | 0 | 23.041 | 400 | 60 | 10 | 400 | 0.6 | 0.1 | 1 | 15 | 85 | 50.933
373 | 63.16 | 2.21 | 0.69 | 1.48 | 0 | 0 | 23.041 | 50 | 70 | 10 | 400 | 0.6 | 0.1 | 1 | 15 | 85 | 14.503
374 | 63.16 | 2.21 | 0.69 | 1.48 | 0 | 0 | 23.041 | 120 | 70 | 10 | 400 | 0.6 | 0.1 | 1 | 15 | 85 | 34.429
375 | 63.16 | 2.21 | 0.69 | 1.48 | 0 | 0 | 23.041 | 300 | 70 | 10 | 400 | 0.6 | 0.1 | 1 | 15 | 85 | 46.234
376 | 63.16 | 2.21 | 0.69 | 1.48 | 0 | 0 | 23.041 | 400 | 70 | 10 | 400 | 0.6 | 0.1 | 1 | 15 | 85 | 46.234
377 | 63.16 | 2.21 | 0.69 | 1.48 | 0 | 0 | 23.041 | 50 | 80 | 10 | 400 | 0.6 | 0.1 | 1 | 15 | 85 | 12.316
378 | 63.16 | 2.21 | 0.69 | 1.48 | 0 | 0 | 23.041 | 120 | 80 | 10 | 400 | 0.6 | 0.1 | 1 | 15 | 85 | 28.531
379 | 63.16 | 2.21 | 0.69 | 1.48 | 0 | 0 | 23.041 | 300 | 80 | 10 | 400 | 0.6 | 0.1 | 1 | 15 | 85 | 41.379
380 | 63.16 | 2.21 | 0.69 | 1.48 | 0 | 0 | 23.041 | 400 | 80 | 10 | 400 | 0.6 | 0.1 | 1 | 15 | 85 | 41.379
381 | 63.16 | 2.21 | 0.69 | 1.48 | 0 | 0 | 23.041 | 50 | 60 | 20 | 400 | 0.6 | 0.1 | 1 | 15 | 85 | 23.651
382 | 63.16 | 2.21 | 0.69 | 1.48 | 0 | 0 | 23.041 | 120 | 60 | 20 | 400 | 0.6 | 0.1 | 1 | 15 | 85 | 38.635
383 | 63.16 | 2.21 | 0.69 | 1.48 | 0 | 0 | 23.041 | 200 | 60 | 20 | 400 | 0.6 | 0.1 | 1 | 15 | 85 | 44.027
384 | 63.16 | 2.21 | 0.69 | 1.48 | 0 | 0 | 23.041 | 320 | 60 | 20 | 400 | 0.6 | 0.1 | 1 | 15 | 85 | 44.027
385 | 63.16 | 2.21 | 0.69 | 1.48 | 0 | 0 | 23.041 | 500 | 60 | 20 | 400 | 0.6 | 0.1 | 1 | 15 | 85 | 44.027
386 | 63.16 | 2.21 | 0.69 | 1.48 | 0 | 0 | 23.041 | 50 | 60 | 10 | 400 | 0.6 | 0.1 | 1 | 15 | 85 | 14.259
387 | 63.16 | 2.21 | 0.69 | 1.48 | 0 | 0 | 23.041 | 120 | 60 | 10 | 400 | 0.6 | 0.1 | 1 | 15 | 85 | 32.784
388 | 63.16 | 2.21 | 0.69 | 1.48 | 0 | 0 | 23.041 | 200 | 60 | 10 | 400 | 0.6 | 0.1 | 1 | 15 | 85 | 43.751
389 | 63.16 | 2.21 | 0.69 | 1.48 | 0 | 0 | 23.041 | 320 | 60 | 10 | 400 | 0.6 | 0.1 | 1 | 15 | 85 | 51.894
390 | 63.16 | 2.21 | 0.69 | 1.48 | 0 | 0 | 23.041 | 500 | 60 | 10 | 400 | 0.6 | 0.1 | 1 | 15 | 85 | 51.894
391 | 63.16 | 2.21 | 0.69 | 1.48 | 0 | 0 | 23.041 | 50 | 60 | 6.6667 | 400 | 0.6 | 0.1 | 1 | 15 | 85 | 9.711
392 | 63.16 | 2.21 | 0.69 | 1.48 | 0 | 0 | 23.041 | 120 | 60 | 6.6667 | 400 | 0.6 | 0.1 | 1 | 15 | 85 | 21.62
393 | 63.16 | 2.21 | 0.69 | 1.48 | 0 | 0 | 23.041 | 200 | 60 | 6.6667 | 400 | 0.6 | 0.1 | 1 | 15 | 85 | 31.827
394 | 63.16 | 2.21 | 0.69 | 1.48 | 0 | 0 | 23.041 | 320 | 60 | 6.6667 | 400 | 0.6 | 0.1 | 1 | 15 | 85 | 38.071
395 | 63.16 | 2.21 | 0.69 | 1.48 | 0 | 0 | 23.041 | 500 | 60 | 6.6667 | 400 | 0.6 | 0.1 | 1 | 15 | 85 | 43.265
396 | 63.16 | 2.21 | 0.69 | 1.48 | 0 | 0 | 23.041 | 50 | 60 | 5 | 400 | 0.6 | 0.1 | 1 | 15 | 85 | 6.957
397 | 63.16 | 2.21 | 0.69 | 1.48 | 0 | 0 | 23.041 | 120 | 60 | 5 | 400 | 0.6 | 0.1 | 1 | 15 | 85 | 15.006
398 | 63.16 | 2.21 | 0.69 | 1.48 | 0 | 0 | 23.041 | 200 | 60 | 5 | 400 | 0.6 | 0.1 | 1 | 15 | 85 | 22.872
399 | 63.16 | 2.21 | 0.69 | 1.48 | 0 | 0 | 23.041 | 320 | 60 | 5 | 400 | 0.6 | 0.1 | 1 | 15 | 85 | 31.17
400 | 63.16 | 2.21 | 0.69 | 1.48 | 0 | 0 | 23.041 | 500 | 60 | 5 | 400 | 0.6 | 0.1 | 1 | 15 | 85 | 37.214
401 | 63.16 | 2.21 | 0.69 | 1.48 | 0 | 0 | 23.041 | 50 | 60 | 10 | 200 | 0.6 | 0.1 | 1 | 15 | 85 | 11.855
402 | 63.16 | 2.21 | 0.69 | 1.48 | 0 | 0 | 23.041 | 120 | 60 | 10 | 200 | 0.6 | 0.1 | 1 | 15 | 85 | 28.736
403 | 63.16 | 2.21 | 0.69 | 1.48 | 0 | 0 | 23.041 | 200 | 60 | 10 | 200 | 0.6 | 0.1 | 1 | 15 | 85 | 38.026
404 | 63.16 | 2.21 | 0.69 | 1.48 | 0 | 0 | 23.041 | 320 | 60 | 10 | 200 | 0.6 | 0.1 | 1 | 15 | 85 | 43.844
405 | 63.16 | 2.21 | 0.69 | 1.48 | 0 | 0 | 23.041 | 500 | 60 | 10 | 200 | 0.6 | 0.1 | 1 | 15 | 85 | 43.844
406 | 63.16 | 2.21 | 0.69 | 1.48 | 0 | 0 | 23.041 | 50 | 60 | 10 | 400 | 0.6 | 0.1 | 1 | 15 | 85 | 14.331
407 | 63.16 | 2.21 | 0.69 | 1.48 | 0 | 0 | 23.041 | 120 | 60 | 10 | 400 | 0.6 | 0.1 | 1 | 15 | 85 | 34.261
408 | 63.16 | 2.21 | 0.69 | 1.48 | 0 | 0 | 23.041 | 200 | 60 | 10 | 400 | 0.6 | 0.1 | 1 | 15 | 85 | 43.926
409 | 63.16 | 2.21 | 0.69 | 1.48 | 0 | 0 | 23.041 | 320 | 60 | 10 | 400 | 0.6 | 0.1 | 1 | 15 | 85 | 51.619
410 | 63.16 | 2.21 | 0.69 | 1.48 | 0 | 0 | 23.041 | 500 | 60 | 10 | 400 | 0.6 | 0.1 | 1 | 15 | 85 | 51.619
411 | 63.16 | 2.21 | 0.69 | 1.48 | 0 | 0 | 23.041 | 50 | 60 | 10 | 600 | 0.6 | 0.1 | 1 | 15 | 85 | 15.958
412 | 63.16 | 2.21 | 0.69 | 1.48 | 0 | 0 | 23.041 | 120 | 60 | 10 | 600 | 0.6 | 0.1 | 1 | 15 | 85 | 35.106
413 | 63.16 | 2.21 | 0.69 | 1.48 | 0 | 0 | 23.041 | 200 | 60 | 10 | 600 | 0.6 | 0.1 | 1 | 15 | 85 | 44.507
414 | 63.16 | 2.21 | 0.69 | 1.48 | 0 | 0 | 23.041 | 320 | 60 | 10 | 600 | 0.6 | 0.1 | 1 | 15 | 85 | 44.957
415 | 63.16 | 2.21 | 0.69 | 1.48 | 0 | 0 | 23.041 | 500 | 60 | 10 | 600 | 0.6 | 0.1 | 1 | 15 | 85 | 44.957
416 | 63.16 | 2.21 | 0.69 | 1.48 | 0 | 0 | 23.041 | 50 | 60 | 10 | 800 | 0.6 | 0.1 | 1 | 15 | 85 | 16.882
417 | 63.16 | 2.21 | 0.69 | 1.48 | 0 | 0 | 23.041 | 120 | 60 | 10 | 800 | 0.6 | 0.1 | 1 | 15 | 85 | 39.06
418 | 63.16 | 2.21 | 0.69 | 1.48 | 0 | 0 | 23.041 | 200 | 60 | 10 | 800 | 0.6 | 0.1 | 1 | 15 | 85 | 45.889
419 | 63.16 | 2.21 | 0.69 | 1.48 | 0 | 0 | 23.041 | 320 | 60 | 10 | 800 | 0.6 | 0.1 | 1 | 15 | 85 | 47.111
420 | 63.16 | 2.21 | 0.69 | 1.48 | 0 | 0 | 23.041 | 500 | 60 | 10 | 800 | 0.6 | 0.1 | 1 | 15 | 85 | 47.111
421 | 63.16 | 2.21 | 0.69 | 1.48 | 0 | 0 | 23.041 | 50 | 60 | 10 | 400 | 0.15 | 0.1 | 1 | 15 | 85 | 4.18
422 | 63.16 | 2.21 | 0.69 | 1.48 | 0 | 0 | 23.041 | 200 | 60 | 10 | 400 | 0.15 | 0.1 | 1 | 15 | 85 | 16.829
423 | 63.16 | 2.21 | 0.69 | 1.48 | 0 | 0 | 23.041 | 400 | 60 | 10 | 400 | 0.15 | 0.1 | 1 | 15 | 85 | 34.32
424 | 63.16 | 2.21 | 0.69 | 1.48 | 0 | 0 | 23.041 | 600 | 60 | 10 | 400 | 0.15 | 0.1 | 1 | 15 | 85 | 48.153
425 | 63.16 | 2.21 | 0.69 | 1.48 | 0 | 0 | 23.041 | 700 | 60 | 10 | 400 | 0.15 | 0.1 | 1 | 15 | 85 | 52.438
426 | 63.16 | 2.21 | 0.69 | 1.48 | 0 | 0 | 23.041 | 50 | 60 | 10 | 400 | 0.3 | 0.1 | 1 | 15 | 85 | 8.506
427 | 63.16 | 2.21 | 0.69 | 1.48 | 0 | 0 | 23.041 | 200 | 60 | 10 | 400 | 0.3 | 0.1 | 1 | 15 | 85 | 32.865
428 | 63.16 | 2.21 | 0.69 | 1.48 | 0 | 0 | 23.041 | 400 | 60 | 10 | 400 | 0.3 | 0.1 | 1 | 15 | 85 | 47.886
429 | 63.16 | 2.21 | 0.69 | 1.48 | 0 | 0 | 23.041 | 600 | 60 | 10 | 400 | 0.3 | 0.1 | 1 | 15 | 85 | 50.279
430 | 63.16 | 2.21 | 0.69 | 1.48 | 0 | 0 | 23.041 | 700 | 60 | 10 | 400 | 0.3 | 0.1 | 1 | 15 | 85 | 50.279
431 | 63.16 | 2.21 | 0.69 | 1.48 | 0 | 0 | 23.041 | 50 | 60 | 10 | 400 | 0.45 | 0.1 | 1 | 15 | 85 | 11.792
432 | 63.16 | 2.21 | 0.69 | 1.48 | 0 | 0 | 23.041 | 200 | 60 | 10 | 400 | 0.45 | 0.1 | 1 | 15 | 85 | 39.65
433 | 63.16 | 2.21 | 0.69 | 1.48 | 0 | 0 | 23.041 | 400 | 60 | 10 | 400 | 0.45 | 0.1 | 1 | 15 | 85 | 47.809
434 | 63.16 | 2.21 | 0.69 | 1.48 | 0 | 0 | 23.041 | 600 | 60 | 10 | 400 | 0.45 | 0.1 | 1 | 15 | 85 | 50.184
435 | 63.16 | 2.21 | 0.69 | 1.48 | 0 | 0 | 23.041 | 700 | 60 | 10 | 400 | 0.45 | 0.1 | 1 | 15 | 85 | 50.184
436 | 63.16 | 2.21 | 0.69 | 1.48 | 0 | 0 | 23.041 | 50 | 60 | 10 | 400 | 0.6 | 0.1 | 1 | 15 | 85 | 15.196
437 | 63.16 | 2.21 | 0.69 | 1.48 | 0 | 0 | 23.041 | 200 | 60 | 10 | 400 | 0.6 | 0.1 | 1 | 15 | 85 | 44.134
438 | 63.16 | 2.21 | 0.69 | 1.48 | 0 | 0 | 23.041 | 400 | 60 | 10 | 400 | 0.6 | 0.1 | 1 | 15 | 85 | 52.437
439 | 63.16 | 2.21 | 0.69 | 1.48 | 0 | 0 | 23.041 | 600 | 60 | 10 | 400 | 0.6 | 0.1 | 1 | 15 | 85 | 56.025
440 | 63.16 | 2.21 | 0.69 | 1.48 | 0 | 0 | 23.041 | 700 | 60 | 10 | 400 | 0.6 | 0.1 | 1 | 15 | 85 | 56.025
441 | 45.872 | 5.47 | 14.1 | 19.76 | 3.51 | 2.35 | 57.3 | 5 | 80 | 30 | 200 | 0.3 | 3 | 0 | 100 | 0 | 10.2668
442 | 45.872 | 5.47 | 14.1 | 19.76 | 3.51 | 2.35 | 57.3 | 10 | 80 | 30 | 200 | 0.3 | 3 | 0 | 100 | 0 | 16.0982
443 | 45.872 | 5.47 | 14.1 | 19.76 | 3.51 | 2.35 | 57.3 | 15 | 80 | 30 | 200 | 0.3 | 3 | 0 | 100 | 0 | 20.8955
444 | 45.872 | 5.47 | 14.1 | 19.76 | 3.51 | 2.35 | 57.3 | 20 | 80 | 30 | 200 | 0.3 | 3 | 0 | 100 | 0 | 25.5189
445 | 45.872 | 5.47 | 14.1 | 19.76 | 3.51 | 2.35 | 57.3 | 30 | 80 | 30 | 200 | 0.3 | 3 | 0 | 100 | 0 | 29.5358
446 | 45.872 | 5.47 | 14.1 | 19.76 | 3.51 | 2.35 | 57.3 | 60 | 80 | 30 | 200 | 0.3 | 3 | 0 | 100 | 0 | 32.7536
447 | 45.872 | 5.47 | 14.1 | 19.76 | 3.51 | 2.35 | 57.3 | 90 | 80 | 30 | 200 | 0.3 | 3 | 0 | 100 | 0 | 33.7663
448 | 45.872 | 5.47 | 14.1 | 19.76 | 3.51 | 2.35 | 57.3 | 120 | 80 | 30 | 200 | 0.3 | 3 | 0 | 100 | 0 | 33.7663
449 | 45.872 | 5.47 | 14.1 | 19.76 | 3.51 | 2.35 | 57.3 | 5 | 80 | 25 | 200 | 0.3 | 3 | 0 | 100 | 0 | 9.3328
450 | 45.872 | 5.47 | 14.1 | 19.76 | 3.51 | 2.35 | 57.3 | 10 | 80 | 25 | 200 | 0.3 | 3 | 0 | 100 | 0 | 16.0896
451 | 45.872 | 5.47 | 14.1 | 19.76 | 3.51 | 2.35 | 57.3 | 15 | 80 | 25 | 200 | 0.3 | 3 | 0 | 100 | 0 | 22.0417
452 | 45.872 | 5.47 | 14.1 | 19.76 | 3.51 | 2.35 | 57.3 | 20 | 80 | 25 | 200 | 0.3 | 3 | 0 | 100 | 0 | 27.2073
453 | 45.872 | 5.47 | 14.1 | 19.76 | 3.51 | 2.35 | 57.3 | 30 | 80 | 25 | 200 | 0.3 | 3 | 0 | 100 | 0 | 31.4988
454 | 45.872 | 5.47 | 14.1 | 19.76 | 3.51 | 2.35 | 57.3 | 60 | 80 | 25 | 200 | 0.3 | 3 | 0 | 100 | 0 | 35.1214
455 | 45.872 | 5.47 | 14.1 | 19.76 | 3.51 | 2.35 | 57.3 | 90 | 80 | 25 | 200 | 0.3 | 3 | 0 | 100 | 0 | 35.9217
456 | 45.872 | 5.47 | 14.1 | 19.76 | 3.51 | 2.35 | 57.3 | 120 | 80 | 25 | 200 | 0.3 | 3 | 0 | 100 | 0 | 35.9217
457 | 45.872 | 5.47 | 14.1 | 19.76 | 3.51 | 2.35 | 57.3 | 5 | 80 | 20 | 200 | 0.3 | 3 | 0 | 100 | 0 | 6.8478
458 | 45.872 | 5.47 | 14.1 | 19.76 | 3.51 | 2.35 | 57.3 | 10 | 80 | 20 | 200 | 0.3 | 3 | 0 | 100 | 0 | 14.0261
459 | 45.872 | 5.47 | 14.1 | 19.76 | 3.51 | 2.35 | 57.3 | 15 | 80 | 20 | 200 | 0.3 | 3 | 0 | 100 | 0 | 20.499
460 | 45.872 | 5.47 | 14.1 | 19.76 | 3.51 | 2.35 | 57.3 | 20 | 80 | 20 | 200 | 0.3 | 3 | 0 | 100 | 0 | 26.2523
461 | 45.872 | 5.47 | 14.1 | 19.76 | 3.51 | 2.35 | 57.3 | 30 | 80 | 20 | 200 | 0.3 | 3 | 0 | 100 | 0 | 31.6795
462 | 45.872 | 5.47 | 14.1 | 19.76 | 3.51 | 2.35 | 57.3 | 60 | 80 | 20 | 200 | 0.3 | 3 | 0 | 100 | 0 | 36.8507
463 | 45.872 | 5.47 | 14.1 | 19.76 | 3.51 | 2.35 | 57.3 | 90 | 80 | 20 | 200 | 0.3 | 3 | 0 | 100 | 0 | 38.7673
464 | 45.872 | 5.47 | 14.1 | 19.76 | 3.51 | 2.35 | 57.3 | 120 | 80 | 20 | 200 | 0.3 | 3 | 0 | 100 | 0 | 38.7673
465 | 45.872 | 5.47 | 14.1 | 19.76 | 3.51 | 2.35 | 57.3 | 5 | 80 | 15 | 200 | 0.3 | 3 | 0 | 100 | 0 | 7.6932
466 | 45.872 | 5.47 | 14.1 | 19.76 | 3.51 | 2.35 | 57.3 | 10 | 80 | 15 | 200 | 0.3 | 3 | 0 | 100 | 0 | 15.8359
467 | 45.872 | 5.47 | 14.1 | 19.76 | 3.51 | 2.35 | 57.3 | 15 | 80 | 15 | 200 | 0.3 | 3 | 0 | 100 | 0 | 23.2466
468 | 45.872 | 5.47 | 14.1 | 19.76 | 3.51 | 2.35 | 57.3 | 20 | 80 | 15 | 200 | 0.3 | 3 | 0 | 100 | 0 | 29.3262
469 | 45.872 | 5.47 | 14.1 | 19.76 | 3.51 | 2.35 | 57.3 | 30 | 80 | 15 | 200 | 0.3 | 3 | 0 | 100 | 0 | 34.6723
470 | 45.872 | 5.47 | 14.1 | 19.76 | 3.51 | 2.35 | 57.3 | 60 | 80 | 15 | 200 | 0.3 | 3 | 0 | 100 | 0 | 36.7746
471 | 45.872 | 5.47 | 14.1 | 19.76 | 3.51 | 2.35 | 57.3 | 90 | 80 | 15 | 200 | 0.3 | 3 | 0 | 100 | 0 | 37.9939
472 | 45.872 | 5.47 | 14.1 | 19.76 | 3.51 | 2.35 | 57.3 | 120 | 80 | 15 | 200 | 0.3 | 3 | 0 | 100 | 0 | 37.9939
473 | 45.872 | 5.47 | 14.1 | 19.76 | 3.51 | 2.35 | 57.3 | 5 | 80 | 10 | 200 | 0.3 | 3 | 0 | 100 | 0 | 8.1194
474 | 45.872 | 5.47 | 14.1 | 19.76 | 3.51 | 2.35 | 57.3 | 10 | 80 | 10 | 200 | 0.3 | 3 | 0 | 100 | 0 | 15.8144
475 | 45.872 | 5.47 | 14.1 | 19.76 | 3.51 | 2.35 | 57.3 | 15 | 80 | 10 | 200 | 0.3 | 3 | 0 | 100 | 0 | 21.9318
476 | 45.872 | 5.47 | 14.1 | 19.76 | 3.51 | 2.35 | 57.3 | 20 | 80 | 10 | 200 | 0.3 | 3 | 0 | 100 | 0 | 27.4735
477 | 45.872 | 5.47 | 14.1 | 19.76 | 3.51 | 2.35 | 57.3 | 30 | 80 | 10 | 200 | 0.3 | 3 | 0 | 100 | 0 | 33.6964
478 | 45.872 | 5.47 | 14.1 | 19.76 | 3.51 | 2.35 | 57.3 | 60 | 80 | 10 | 200 | 0.3 | 3 | 0 | 100 | 0 | 38.4375
479 | 45.872 | 5.47 | 14.1 | 19.76 | 3.51 | 2.35 | 57.3 | 90 | 80 | 10 | 200 | 0.3 | 3 | 0 | 100 | 0 | 40.7603
480 | 45.872 | 5.47 | 14.1 | 19.76 | 3.51 | 2.35 | 57.3 | 120 | 80 | 10 | 200 | 0.3 | 3 | 0 | 100 | 0 | 40.7603
481 | 45.872 | 5.47 | 14.1 | 19.76 | 3.51 | 2.35 | 57.3 | 5 | 25 | 30 | 200 | 0 | 3 | 0 | 100 | 0 | 1.7793
482 | 45.872 | 5.47 | 14.1 | 19.76 | 3.51 | 2.35 | 57.3 | 10 | 25 | 30 | 200 | 0 | 3 | 0 | 100 | 0 | 3.1945
483 | 45.872 | 5.47 | 14.1 | 19.76 | 3.51 | 2.35 | 57.3 | 15 | 25 | 30 | 200 | 0 | 3 | 0 | 100 | 0 | 4.4754
484 | 45.872 | 5.47 | 14.1 | 19.76 | 3.51 | 2.35 | 57.3 | 20 | 25 | 30 | 200 | 0 | 3 | 0 | 100 | 0 | 5.5614
485 | 45.872 | 5.47 | 14.1 | 19.76 | 3.51 | 2.35 | 57.3 | 30 | 25 | 30 | 200 | 0 | 3 | 0 | 100 | 0 | 6.9782
486 | 45.872 | 5.47 | 14.1 | 19.76 | 3.51 | 2.35 | 57.3 | 60 | 25 | 30 | 200 | 0 | 3 | 0 | 100 | 0 | 9.4716
487 | 45.872 | 5.47 | 14.1 | 19.76 | 3.51 | 2.35 | 57.3 | 90 | 25 | 30 | 200 | 0 | 3 | 0 | 100 | 0 | 10.3446
488 | 45.872 | 5.47 | 14.1 | 19.76 | 3.51 | 2.35 | 57.3 | 120 | 25 | 30 | 200 | 0 | 3 | 0 | 100 | 0 | 10.3446
489 | 45.872 | 5.47 | 14.1 | 19.76 | 3.51 | 2.35 | 57.3 | 5 | 40 | 30 | 200 | 0 | 3 | 0 | 100 | 0 | 2.629
490 | 45.872 | 5.47 | 14.1 | 19.76 | 3.51 | 2.35 | 57.3 | 10 | 40 | 30 | 200 | 0 | 3 | 0 | 100 | 0 | 5.4041
491 | 45.872 | 5.47 | 14.1 | 19.76 | 3.51 | 2.35 | 57.3 | 15 | 40 | 30 | 200 | 0 | 3 | 0 | 100 | 0 | 7.4304
492 | 45.872 | 5.47 | 14.1 | 19.76 | 3.51 | 2.35 | 57.3 | 20 | 40 | 30 | 200 | 0 | 3 | 0 | 100 | 0 | 8.4287
493 | 45.872 | 5.47 | 14.1 | 19.76 | 3.51 | 2.35 | 57.3 | 30 | 40 | 30 | 200 | 0 | 3 | 0 | 100 | 0 | 9.9999
494 | 45.872 | 5.47 | 14.1 | 19.76 | 3.51 | 2.35 | 57.3 | 60 | 40 | 30 | 200 | 0 | 3 | 0 | 100 | 0 | 13.5691
495 | 45.872 | 5.47 | 14.1 | 19.76 | 3.51 | 2.35 | 57.3 | 90 | 40 | 30 | 200 | 0 | 3 | 0 | 100 | 0 | 15.8181
496 | 45.872 | 5.47 | 14.1 | 19.76 | 3.51 | 2.35 | 57.3 | 120 | 40 | 30 | 200 | 0 | 3 | 0 | 100 | 0 | 17.4564
497 | 45.872 | 5.47 | 14.1 | 19.76 | 3.51 | 2.35 | 57.3 | 5 | 60 | 30 | 200 | 0 | 3 | 0 | 100 | 0 | 5.4955
498 | 45.872 | 5.47 | 14.1 | 19.76 | 3.51 | 2.35 | 57.3 | 10 | 60 | 30 | 200 | 0 | 3 | 0 | 100 | 0 | 9.6242
499 | 45.872 | 5.47 | 14.1 | 19.76 | 3.51 | 2.35 | 57.3 | 15 | 60 | 30 | 200 | 0 | 3 | 0 | 100 | 0 | 13.0233
500 | 45.872 | 5.47 | 14.1 | 19.76 | 3.51 | 2.35 | 57.3 | 20 | 60 | 30 | 200 | 0 | 3 | 0 | 100 | 0 | 15.9344
501 | 45.872 | 5.47 | 14.1 | 19.76 | 3.51 | 2.35 | 57.3 | 30 | 60 | 30 | 200 | 0 | 3 | 0 | 100 | 0 | 20.4389
502 | 45.872 | 5.47 | 14.1 | 19.76 | 3.51 | 2.35 | 57.3 | 60 | 60 | 30 | 200 | 0 | 3 | 0 | 100 | 0 | 27.6499
503 | 45.872 | 5.47 | 14.1 | 19.76 | 3.51 | 2.35 | 57.3 | 90 | 60 | 30 | 200 | 0 | 3 | 0 | 100 | 0 | 30.4772
504 | 45.872 | 5.47 | 14.1 | 19.76 | 3.51 | 2.35 | 57.3 | 120 | 60 | 30 | 200 | 0 | 3 | 0 | 100 | 0 | 31.3752
505 | 45.872 | 5.47 | 14.1 | 19.76 | 3.51 | 2.35 | 57.3 | 5 | 80 | 30 | 200 | 0 | 3 | 0 | 100 | 0 | 6.9784
506 | 45.872 | 5.47 | 14.1 | 19.76 | 3.51 | 2.35 | 57.3 | 10 | 80 | 30 | 200 | 0 | 3 | 0 | 100 | 0 | 13.3441
507 | 45.872 | 5.47 | 14.1 | 19.76 | 3.51 | 2.35 | 57.3 | 15 | 80 | 30 | 200 | 0 | 3 | 0 | 100 | 0 | 17.6938
508 | 45.872 | 5.47 | 14.1 | 19.76 | 3.51 | 2.35 | 57.3 | 20 | 80 | 30 | 200 | 0 | 3 | 0 | 100 | 0 | 21.1552
509 | 45.872 | 5.47 | 14.1 | 19.76 | 3.51 | 2.35 | 57.3 | 30 | 80 | 30 | 200 | 0 | 3 | 0 | 100 | 0 | 26.6203
510 | 45.872 | 5.47 | 14.1 | 19.76 | 3.51 | 2.35 | 57.3 | 60 | 80 | 30 | 200 | 0 | 3 | 0 | 100 | 0 | 32.5261
511 | 45.872 | 5.47 | 14.1 | 19.76 | 3.51 | 2.35 | 57.3 | 90 | 80 | 30 | 200 | 0 | 3 | 0 | 100 | 0 | 34.507
512 | 45.872 | 5.47 | 14.1 | 19.76 | 3.51 | 2.35 | 57.3 | 120 | 80 | 30 | 200 | 0 | 3 | 0 | 100 | 0 | 35.6646
513 | 45.872 | 5.47 | 14.1 | 19.76 | 3.51 | 2.35 | 57.3 | 5 | 90 | 30 | 200 | 0 | 3 | 0 | 100 | 0 | 8.344
514 | 45.872 | 5.47 | 14.1 | 19.76 | 3.51 | 2.35 | 57.3 | 10 | 90 | 30 | 200 | 0 | 3 | 0 | 100 | 0 | 15.3581
515 | 45.872 | 5.47 | 14.1 | 19.76 | 3.51 | 2.35 | 57.3 | 15 | 90 | 30 | 200 | 0 | 3 | 0 | 100 | 0 | 20.7358
516 | 45.872 | 5.47 | 14.1 | 19.76 | 3.51 | 2.35 | 57.3 | 20 | 90 | 30 | 200 | 0 | 3 | 0 | 100 | 0 | 25.2456
517 | 45.872 | 5.47 | 14.1 | 19.76 | 3.51 | 2.35 | 57.3 | 30 | 90 | 30 | 200 | 0 | 3 | 0 | 100 | 0 | 30.8267
518 | 45.872 | 5.47 | 14.1 | 19.76 | 3.51 | 2.35 | 57.3 | 60 | 90 | 30 | 200 | 0 | 3 | 0 | 100 | 0 | 36.1153
519 | 45.872 | 5.47 | 14.1 | 19.76 | 3.51 | 2.35 | 57.3 | 90 | 90 | 30 | 200 | 0 | 3 | 0 | 100 | 0 | 37.4075
520 | 45.872 | 5.47 | 14.1 | 19.76 | 3.51 | 2.35 | 57.3 | 120 | 90 | 30 | 200 | 0 | 3 | 0 | 100 | 0 | 37.6994
521 | 65 | 6.36 | 1.15 | 23.93 | 1.94 | 0.09 | 20 | 5 | 80 | 8 | 350 | 0.5 | 0.1 | 1 | 100 | 0 | 34.703
522 | 65 | 6.36 | 1.15 | 23.93 | 1.94 | 0.09 | 21 | 10 | 80 | 8 | 350 | 0.5 | 0.1 | 1 | 100 | 0 | 45.66
523 | 65 | 6.36 | 1.15 | 23.93 | 1.94 | 0.09 | 22 | 20 | 80 | 8 | 350 | 0.5 | 0.1 | 1 | 100 | 0 | 61.897
524 | 65 | 6.36 | 1.15 | 23.93 | 1.94 | 0.09 | 23 | 40 | 80 | 8 | 350 | 0.5 | 0.1 | 1 | 100 | 0 | 68.406
525 | 65 | 6.36 | 1.15 | 23.93 | 1.94 | 0.09 | 24 | 60 | 80 | 8 | 350 | 0.5 | 0.1 | 1 | 100 | 0 | 68.406
526 | 65 | 6.36 | 1.15 | 23.93 | 1.94 | 0.09 | 25 | 80 | 80 | 8 | 350 | 0.5 | 0.1 | 1 | 100 | 0 | 68.406
527 | 65 | 6.36 | 1.15 | 23.93 | 1.94 | 0.09 | 25 | 5 | 80 | 8 | 400 | 0.5 | 0.1 | 1 | 100 | 0 | 37.674
528 | 65 | 6.36 | 1.15 | 23.93 | 1.94 | 0.09 | 25 | 10 | 80 | 8 | 400 | 0.5 | 0.1 | 1 | 100 | 0 | 47.664
529 | 65 | 6.36 | 1.15 | 23.93 | 1.94 | 0.09 | 25 | 20 | 80 | 8 | 400 | 0.5 | 0.1 | 1 | 100 | 0 | 55.548
530 | 65 | 6.36 | 1.15 | 23.93 | 1.94 | 0.09 | 25 | 40 | 80 | 8 | 400 | 0.5 | 0.1 | 1 | 100 | 0 | 64.588
531 | 65 | 6.36 | 1.15 | 23.93 | 1.94 | 0.09 | 25 | 60 | 80 | 8 | 400 | 0.5 | 0.1 | 1 | 100 | 0 | 64.588
532 | 65 | 6.36 | 1.15 | 23.93 | 1.94 | 0.09 | 25 | 80 | 80 | 8 | 400 | 0.5 | 0.1 | 1 | 100 | 0 | 64.588
533 | 65 | 6.36 | 1.15 | 23.93 | 1.94 | 0.09 | 25 | 5 | 80 | 8 | 450 | 0.5 | 0.1 | 1 | 100 | 0 | 39.833
534 | 65 | 6.36 | 1.15 | 23.93 | 1.94 | 0.09 | 25 | 10 | 80 | 8 | 450 | 0.5 | 0.1 | 1 | 100 | 0 | 49.521
535 | 65 | 6.36 | 1.15 | 23.93 | 1.94 | 0.09 | 25 | 20 | 80 | 8 | 450 | 0.5 | 0.1 | 1 | 100 | 0 | 55.881
536 | 65 | 6.36 | 1.15 | 23.93 | 1.94 | 0.09 | 25 | 40 | 80 | 8 | 450 | 0.5 | 0.1 | 1 | 100 | 0 | 60.427
537 | 65 | 6.36 | 1.15 | 23.93 | 1.94 | 0.09 | 25 | 60 | 80 | 8 | 450 | 0.5 | 0.1 | 1 | 100 | 0 | 60.427
538 | 65 | 6.36 | 1.15 | 23.93 | 1.94 | 0.09 | 25 | 80 | 80 | 8 | 450 | 0.5 | 0.1 | 1 | 100 | 0 | 60.427
539 | 65 | 6.36 | 1.15 | 23.93 | 1.94 | 0.09 | 25 | 5 | 60 | 8 | 450 | 0.5 | 0.1 | 1 | 100 | 0 | 23.341
540 | 65 | 6.36 | 1.15 | 23.93 | 1.94 | 0.09 | 25 | 10 | 60 | 8 | 450 | 0.5 | 0.1 | 1 | 100 | 0 | 38.032
541 | 65 | 6.36 | 1.15 | 23.93 | 1.94 | 0.09 | 25 | 20 | 60 | 8 | 450 | 0.5 | 0.1 | 1 | 100 | 0 | 45.831
542 | 65 | 6.36 | 1.15 | 23.93 | 1.94 | 0.09 | 25 | 40 | 60 | 8 | 450 | 0.5 | 0.1 | 1 | 100 | 0 | 52.605
543 | 65 | 6.36 | 1.15 | 23.93 | 1.94 | 0.09 | 25 | 60 | 60 | 8 | 450 | 0.5 | 0.1 | 1 | 100 | 0 | 52.605
544 | 65 | 6.36 | 1.15 | 23.93 | 1.94 | 0.09 | 25 | 80 | 60 | 8 | 450 | 0.5 | 0.1 | 1 | 100 | 0 | 52.605
545 | 65 | 6.36 | 1.15 | 23.93 | 1.94 | 0.09 | 25 | 5 | 80 | 8 | 450 | 0.5 | 0.1 | 1 | 100 | 0 | 44.416
546 | 65 | 6.36 | 1.15 | 23.93 | 1.94 | 0.09 | 25 | 10 | 80 | 8 | 450 | 0.5 | 0.1 | 1 | 100 | 0 | 52.454
547 | 65 | 6.36 | 1.15 | 23.93 | 1.94 | 0.09 | 25 | 20 | 80 | 8 | 450 | 0.5 | 0.1 | 1 | 100 | 0 | 57.948
548 | 65 | 6.36 | 1.15 | 23.93 | 1.94 | 0.09 | 25 | 40 | 80 | 8 | 450 | 0.5 | 0.1 | 1 | 100 | 0 | 60.475
549 | 65 | 6.36 | 1.15 | 23.93 | 1.94 | 0.09 | 25 | 60 | 80 | 8 | 450 | 0.5 | 0.1 | 1 | 100 | 0 | 60.475
550 | 65 | 6.36 | 1.15 | 23.93 | 1.94 | 0.09 | 25 | 80 | 80 | 8 | 450 | 0.5 | 0.1 | 1 | 100 | 0 | 60.475
551 | 65 | 6.36 | 1.15 | 23.93 | 1.94 | 0.09 | 25 | 5 | 100 | 8 | 450 | 0.5 | 0.1 | 1 | 100 | 0 | 41.413
552 | 65 | 6.36 | 1.15 | 23.93 | 1.94 | 0.09 | 25 | 10 | 100 | 8 | 450 | 0.5 | 0.1 | 1 | 100 | 0 | 54.284
553 | 65 | 6.36 | 1.15 | 23.93 | 1.94 | 0.09 | 25 | 20 | 100 | 8 | 450 | 0.5 | 0.1 | 1 | 100 | 0 | 59.799
554 | 65 | 6.36 | 1.15 | 23.93 | 1.94 | 0.09 | 25 | 40 | 100 | 8 | 450 | 0.5 | 0.1 | 1 | 100 | 0 | 62.891
555 | 65 | 6.36 | 1.15 | 23.93 | 1.94 | 0.09 | 25 | 60 | 100 | 8 | 450 | 0.5 | 0.1 | 1 | 100 | 0 | 62.891
556 | 65 | 6.36 | 1.15 | 23.93 | 1.94 | 0.09 | 25 | 80 | 100 | 8 | 450 | 0.5 | 0.1 | 1 | 100 | 0 | 62.891
557 | 54.8 | 9 | 0.25 | 32.5 | 1.4 | 0.42 | 46.1 | 60 | 90 | 20 | 1000 | 0 | 0.5 | 0 | 99.5 | 0.5 | 26.3
558 | 54.8 | 9 | 0.25 | 32.5 | 1.4 | 0.42 | 46.1 | 60 | 90 | 10 | 1000 | 0 | 0.5 | 0 | 99.5 | 0.5 | 26.2
559 | 54.8 | 9 | 0.25 | 32.5 | 1.4 | 0.42 | 46.1 | 60 | 90 | 5 | 1000 | 0 | 0.5 | 0 | 99.5 | 0.5 | 26.5
560 | 54.8 | 9 | 0.25 | 32.5 | 1.4 | 0.42 | 46.1 | 60 | 90 | 4 | 1000 | 0 | 0.5 | 0 | 99.5 | 0.5 | 23.4
561 | 54.8 | 9 | 0.25 | 32.5 | 1.4 | 0.42 | 46.1 | 60 | 90 | 16 | 1000 | 0 | 0.5 | 0 | 99.5 | 0.5 | 25
562 | 54.8 | 9 | 0.25 | 32.5 | 1.4 | 0.42 | 46.1 | 60 | 90 | 16 | 1000 | 0 | 1 | 0 | 99.5 | 0.5 | 33.2
563 | 54.8 | 9 | 0.25 | 32.5 | 1.4 | 0.42 | 46.1 | 60 | 90 | 16 | 1000 | 0 | 1.5 | 0 | 99.5 | 0.5 | 45.1
564 | 54.8 | 9 | 0.25 | 32.5 | 1.4 | 0.42 | 46.1 | 60 | 90 | 16 | 1000 | 0 | 2 | 0 | 99.5 | 0.5 | 44.2
565 | 54.8 | 9 | 0.25 | 32.5 | 1.4 | 0.42 | 46.1 | 60 | 90 | 16 | 1000 | 0 | 2.5 | 0 | 99.5 | 0.5 | 42.1
566 | 54.8 | 9 | 0.25 | 32.5 | 1.4 | 0.42 | 46.1 | 60 | 90 | 16 | 1000 | 0 | 3 | 0 | 99.5 | 0.5 | 40
567 | 54.8 | 9 | 0.25 | 32.5 | 1.4 | 0.42 | 46.1 | 60 | 180 | 16 | 1000 | 0 | 0.6 | 0 | 99.5 | 0.5 | 33.8
568 | 54.8 | 9 | 0.25 | 32.5 | 1.4 | 0.42 | 46.1 | 60 | 150 | 16 | 1000 | 0 | 0.6 | 0 | 99.5 | 0.5 | 33.4
569 | 54.8 | 9 | 0.25 | 32.5 | 1.4 | 0.42 | 46.1 | 60 | 30 | 16 | 1000 | 0 | 0.6 | 0 | 99.5 | 0.5 | 30
570 | 54.8 | 9 | 0.25 | 32.5 | 1.4 | 0.42 | 46.1 | 60 | 60 | 16 | 1000 | 0 | 0.6 | 0 | 99.5 | 0.5 | 31.2
571 | 54.8 | 9 | 0.25 | 32.5 | 1.4 | 0.42 | 46.1 | 60 | 90 | 16 | 1000 | 0 | 0.6 | 0 | 99.5 | 0.5 | 27.3
572 | 54.8 | 9 | 0.25 | 32.5 | 1.4 | 0.42 | 46.1 | 60 | 120 | 16 | 1000 | 0 | 0.6 | 0 | 99.5 | 0.5 | 34.7
573 | 50 | 10.9 | 1.6 | 27.4 | 1.1 | 0.5 | 39.3 | 60 | 90 | 20 | 1000 | 0 | 0.5 | 0 | 99.5 | 0.5 | 32.5
574 | 50 | 10.9 | 1.6 | 27.4 | 1.1 | 0.5 | 39.3 | 60 | 90 | 10 | 1000 | 0 | 0.5 | 0 | 99.5 | 0.5 | 44.3
575 | 50 | 10.9 | 1.6 | 27.4 | 1.1 | 0.5 | 39.3 | 60 | 90 | 6.666 | 1000 | 0 | 0.5 | 0 | 99.5 | 0.5 | 40.6
576 | 50 | 10.9 | 1.6 | 27.4 | 1.1 | 0.5 | 39.3 | 60 | 90 | 5 | 1000 | 0 | 0.5 | 0 | 99.5 | 0.5 | 37.5
577 | 50 | 10.9 | 1.6 | 27.4 | 1.1 | 0.5 | 39.3 | 60 | 90 | 4 | 1000 | 0 | 0.5 | 0 | 99.5 | 0.5 | 32.1
578 | 50 | 10.9 | 1.6 | 27.4 | 1.1 | 0.5 | 39.3 | 60 | 90 | 16 | 1000 | 0 | 0.5 | 0 | 99.5 | 0.5 | 44.2
579 | 50 | 10.9 | 1.6 | 27.4 | 1.1 | 0.5 | 39.3 | 60 | 90 | 16 | 1000 | 0 | 1 | 0 | 99.5 | 0.5 | 56.3
580 | 50 | 10.9 | 1.6 | 27.4 | 1.1 | 0.5 | 39.3 | 60 | 90 | 16 | 1000 | 0 | 1.5 | 0 | 99.5 | 0.5 | 35.6
581 | 50 | 10.9 | 1.6 | 27.4 | 1.1 | 0.5 | 39.3 | 60 | 90 | 16 | 1000 | 0 | 2 | 0 | 99.5 | 0.5 | 52.2
582 | 50 | 10.9 | 1.6 | 27.4 | 1.1 | 0.5 | 39.3 | 60 | 90 | 16 | 1000 | 0 | 2.5 | 0 | 99.5 | 0.5 | 54.1
583 | 50 | 10.9 | 1.6 | 27.4 | 1.1 | 0.5 | 39.3 | 60 | 90 | 16 | 1000 | 0 | 3 | 0 | 99.5 | 0.5 | 57.2
584 | 50 | 10.9 | 1.6 | 27.4 | 1.1 | 0.5 | 39.3 | 60 | 180 | 16 | 1000 | 0 | 0.6 | 0 | 99.5 | 0.5 | 40.1
585 | 50 | 10.9 | 1.6 | 27.4 | 1.1 | 0.5 | 39.3 | 60 | 150 | 16 | 1000 | 0 | 0.6 | 0 | 99.5 | 0.5 | 40.6
586 | 50 | 10.9 | 1.6 | 27.4 | 1.1 | 0.5 | 39.3 | 60 | 30 | 16 | 1000 | 0 | 0.6 | 0 | 99.5 | 0.5 | 37.5
587 | 50 | 10.9 | 1.6 | 27.4 | 1.1 | 0.5 | 39.3 | 60 | 60 | 16 | 1000 | 0 | 0.6 | 0 | 99.5 | 0.5 | 39.2
588 | 50 | 10.9 | 1.6 | 27.4 | 1.1 | 0.5 | 39.3 | 60 | 90 | 16 | 1000 | 0 | 0.6 | 0 | 99.5 | 0.5 | 44.2
589 | 50 | 10.9 | 1.6 | 27.4 | 1.1 | 0.5 | 39.3 | 60 | 120 | 16 | 1000 | 0 | 0.6 | 0 | 99.5 | 0.5 | 40.4
591 | 36.14 | 5.82 | 42.24 | 8.96 | 0.53 | 6.3 | 200.9 | 240 | 50 | 5 | 0 | 0 | 0.5 | 0 | 40 | 60 | 2
592 | 39.16 | 7.55 | 42.19 | 7.36 | 0.38 | 4.26 | 88.4 | 240 | 50 | 5 | 0 | 0 | 0.5 | 0 | 40 | 60 | 5
593 | 36.31 | 6.26 | 46.34 | 6.42 | 0.5 | 4.18 | 43.11 | 240 | 50 | 5 | 0 | 0 | 0.5 | 0 | 40 | 60 | 46
594 | 37.92 | 4.22 | 45.78 | 7.15 | 0.42 | 4.52 | 43.9 | 240 | 50 | 5 | 0 | 0 | 0.5 | 0 | 40 | 60 | 44
595 | 38.02 | 4.89 | 45.28 | 6.86 | 0.72 | 4.23 | 17.48 | 240 | 50 | 5 | 0 | 0 | 0.5 | 0 | 40 | 60 | 48
596 | 51.11 | 4.17 | 24.03 | 11.15 | 1.55 | 5.5 | 53 | 20 | 30 | 5 | 600 | 0.1 | 0.1 | 1 | 100 | 0 | 20
597 | 51.11 | 4.17 | 24.03 | 11.15 | 1.55 | 5.5 | 53 | 60 | 30 | 5 | 600 | 0.1 | 0.1 | 1 | 100 | 0 | 54.1
598 | 51.11 | 4.17 | 24.03 | 11.15 | 1.55 | 5.5 | 53 | 120 | 30 | 5 | 600 | 0.1 | 0.1 | 1 | 100 | 0 | 54.1
599 | 51.11 | 4.17 | 24.03 | 11.15 | 1.55 | 5.5 | 53 | 20 | 40 | 5 | 600 | 0.1 | 0.1 | 1 | 100 | 0 | 36.5
600 | 51.11 | 4.17 | 24.03 | 11.15 | 1.55 | 5.5 | 53 | 60 | 40 | 5 | 600 | 0.1 | 0.1 | 1 | 100 | 0 | 40
601 | 51.11 | 4.17 | 24.03 | 11.15 | 1.55 | 5.5 | 53 | 120 | 40 | 5 | 600 | 0.1 | 0.1 | 1 | 100 | 0 | 40
602 | 51.11 | 4.17 | 24.03 | 11.15 | 1.55 | 5.5 | 53 | 20 | 50 | 5 | 600 | 0.1 | 0.1 | 1 | 100 | 0 | 25
603 | 51.11 | 4.17 | 24.03 | 11.15 | 1.55 | 5.5 | 53 | 60 | 50 | 5 | 600 | 0.1 | 0.1 | 1 | 100 | 0 | 54
604 | 51.11 | 4.17 | 24.03 | 11.15 | 1.55 | 5.5 | 53 | 120 | 50 | 5 | 600 | 0.1 | 0.1 | 1 | 100 | 0 | 54
605 | 51.11 | 4.17 | 24.03 | 11.15 | 1.55 | 5.5 | 53 | 20 | 60 | 5 | 600 | 0.1 | 0.1 | 1 | 100 | 0 | 27.8
606 | 51.11 | 4.17 | 24.03 | 11.15 | 1.55 | 5.5 | 53 | 60 | 60 | 5 | 600 | 0.1 | 0.1 | 1 | 100 | 0 | 50.5
607 | 51.11 | 4.17 | 24.03 | 11.15 | 1.55 | 5.5 | 53 | 120 | 60 | 5 | 600 | 0.1 | 0.1 | 1 | 100 | 0 | 50.5
608 | 51.11 | 4.17 | 24.03 | 11.15 | 1.55 | 5.5 | 53 | 20 | 70 | 5 | 600 | 0.1 | 0.1 | 1 | 100 | 0 | 26.5
609 | 51.11 | 4.17 | 24.03 | 11.15 | 1.55 | 5.5 | 53 | 60 | 70 | 5 | 600 | 0.1 | 0.1 | 1 | 100 | 0 | 33.6
610 | 51.11 | 4.17 | 24.03 | 11.15 | 1.55 | 5.5 | 53 | 120 | 70 | 5 | 600 | 0.1 | 0.1 | 1 | 100 | 0 | 37.8
611 | 51.11 | 4.17 | 24.03 | 11.15 | 1.55 | 5.5 | 53 | 5 | 30 | 10 | 600 | 0.1 | 0.1 | 1 | 100 | 0 | 20
612 | 51.11 | 4.17 | 24.03 | 11.15 | 1.55 | 5.5 | 53 | 20 | 30 | 10 | 600 | 0.1 | 0.1 | 1 | 100 | 0 | 42
613 | 51.11 | 4.17 | 24.03 | 11.15 | 1.55 | 5.5 | 53 | 60 | 30 | 10 | 600 | 0.1 | 0.1 | 1 | 100 | 0 | 42
614 | 51.11 | 4.17 | 24.03 | 11.15 | 1.55 | 5.5 | 53 | 120 | 30 | 10 | 600 | 0.1 | 0.1 | 1 | 100 | 0 | 42
615 | 51.11 | 4.17 | 24.03 | 11.15 | 1.55 | 5.5 | 53 | 5 | 40 | 10 | 600 | 0.1 | 0.1 | 1 | 100 | 0 | 31.2
616 | 51.11 | 4.17 | 24.03 | 11.15 | 1.55 | 5.5 | 53 | 20 | 40 | 10 | 600 | 0.1 | 0.1 | 1 | 100 | 0 | 34.2
617 | 51.11 | 4.17 | 24.03 | 11.15 | 1.55 | 5.5 | 53 | 60 | 40 | 10 | 600 | 0.1 | 0.1 | 1 | 100 | 0 | 34.2
618 | 51.11 | 4.17 | 24.03 | 11.15 | 1.55 | 5.5 | 53 | 120 | 40 | 10 | 600 | 0.1 | 0.1 | 1 | 100 | 0 | 34.2
619 | 51.11 | 4.17 | 24.03 | 11.15 | 1.55 | 5.5 | 53 | 5 | 50 | 10 | 600 | 0.1 | 0.1 | 1 | 100 | 0 | 38.3
620 | 51.11 | 4.17 | 24.03 | 11.15 | 1.55 | 5.5 | 53 | 20 | 50 | 10 | 600 | 0.1 | 0.1 | 1 | 100 | 0 | 48.2
621 | 51.11 | 4.17 | 24.03 | 11.15 | 1.55 | 5.5 | 53 | 60 | 50 | 10 | 600 | 0.1 | 0.1 | 1 | 100 | 0 | 48.2
622 | 51.11 | 4.17 | 24.03 | 11.15 | 1.55 | 5.5 | 53 | 120 | 50 | 10 | 600 | 0.1 | 0.1 | 1 | 100 | 0 | 48.2
623 | 51.11 | 4.17 | 24.03 | 11.15 | 1.55 | 5.5 | 53 | 5 | 60 | 10 | 600 | 0.1 | 0.1 | 1 | 100 | 0 | 15
624 | 51.11 | 4.17 | 24.03 | 11.15 | 1.55 | 5.5 | 53 | 20 | 60 | 10 | 600 | 0.1 | 0.1 | 1 | 100 | 0 | 45
625 | 51.11 | 4.17 | 24.03 | 11.15 | 1.55 | 5.5 | 53 | 60 | 60 | 10 | 600 | 0.1 | 0.1 | 1 | 100 | 0 | 45
626 | 51.11 | 4.17 | 24.03 | 11.15 | 1.55 | 5.5 | 53 | 120 | 60 | 10 | 600 | 0.1 | 0.1 | 1 | 100 | 0 | 45
627 | 51.11 | 4.17 | 24.03 | 11.15 | 1.55 | 5.5 | 53 | 5 | 70 | 10 | 600 | 0.1 | 0.1 | 1 | 100 | 0 | 16
628 | 51.11 | 4.17 | 24.03 | 11.15 | 1.55 | 5.5 | 53 | 20 | 70 | 10 | 600 | 0.1 | 0.1 | 1 | 100 | 0 | 46.2
629 | 51.11 | 4.17 | 24.03 | 11.15 | 1.55 | 5.5 | 53 | 60 | 70 | 10 | 600 | 0.1 | 0.1 | 1 | 100 | 0 | 46.2
630 | 51.11 | 4.17 | 24.03 | 11.15 | 1.55 | 5.5 | 53 | 120 | 70 | 10 | 600 | 0.1 | 0.1 | 1 | 100 | 0 | 46.2
631 | 51.11 | 4.17 | 24.03 | 11.15 | 1.55 | 5.5 | 53 | 5 | 30 | 20 | 600 | 0.1 | 0.1 | 1 | 100 | 0 | 31.2
632 | 51.11 | 4.17 | 24.03 | 11.15 | 1.55 | 5.5 | 53 | 20 | 30 | 20 | 600 | 0.1 | 0.1 | 1 | 100 | 0 | 35
633 | 51.11 | 4.17 | 24.03 | 11.15 | 1.55 | 5.5 | 53 | 60 | 30 | 20 | 600 | 0.1 | 0.1 | 1 | 100 | 0 | 35
634 | 51.11 | 4.17 | 24.03 | 11.15 | 1.55 | 5.5 | 53 | 120 | 30 | 20 | 600 | 0.1 | 0.1 | 1 | 100 | 0 | 35
635 | 51.11 | 4.17 | 24.03 | 11.15 | 1.55 | 5.5 | 53 | 5 | 40 | 20 | 600 | 0.1 | 0.1 | 1 | 100 | 0 | 36
636 | 51.11 | 4.17 | 24.03 | 11.15 | 1.55 | 5.5 | 53 | 20 | 40 | 20 | 600 | 0.1 | 0.1 | 1 | 100 | 0 | 44.6
637 | 51.11 | 4.17 | 24.03 | 11.15 | 1.55 | 5.5 | 53 | 60 | 40 | 20 | 600 | 0.1 | 0.1 | 1 | 100 | 0 | 45
638 | 51.11 | 4.17 | 24.03 | 11.15 | 1.55 | 5.5 | 53 | 120 | 40 | 20 | 600 | 0.1 | 0.1 | 1 | 100 | 0 | 50
639 | 51.11 | 4.17 | 24.03 | 11.15 | 1.55 | 5.5 | 53 | 5 | 50 | 20 | 600 | 0.1 | 0.1 | 1 | 100 | 0 | 33.2
640 | 51.11 | 4.17 | 24.03 | 11.15 | 1.55 | 5.5 | 53 | 20 | 50 | 20 | 600 | 0.1 | 0.1 | 1 | 100 | 0 | 45.7
641 | 51.11 | 4.17 | 24.03 | 11.15 | 1.55 | 5.5 | 53 | 60 | 50 | 20 | 600 | 0.1 | 0.1 | 1 | 100 | 0 | 45.7
642 | 51.11 | 4.17 | 24.03 | 11.15 | 1.55 | 5.5 | 53 | 120 | 50 | 20 | 600 | 0.1 | 0.1 | 1 | 100 | 0 | 45.7
643 | 51.11 | 4.17 | 24.03 | 11.15 | 1.55 | 5.5 | 53 | 5 | 60 | 20 | 600 | 0.1 | 0.1 | 1 | 100 | 0 | 43.2
644 | 51.11 | 4.17 | 24.03 | 11.15 | 1.55 | 5.5 | 53 | 20 | 60 | 20 | 600 | 0.1 | 0.1 | 1 | 100 | 0 | 44.1
645 | 51.11 | 4.17 | 24.03 | 11.15 | 1.55 | 5.5 | 53 | 60 | 60 | 20 | 600 | 0.1 | 0.1 | 1 | 100 | 0 | 50
646 | 51.11 | 4.17 | 24.03 | 11.15 | 1.55 | 5.5 | 53 | 120 | 60 | 20 | 600 | 0.1 | 0.1 | 1 | 100 | 0 | 56.8
647 | 51.11 | 4.17 | 24.03 | 11.15 | 1.55 | 5.5 | 53 | 5 | 70 | 20 | 600 | 0.1 | 0.1 | 1 | 100 | 0 | 37
648 | 51.11 | 4.17 | 24.03 | 11.15 | 1.55 | 5.5 | 53 | 20 | 70 | 20 | 600 | 0.1 | 0.1 | 1 | 100 | 0 | 42
649 | 51.11 | 4.17 | 24.03 | 11.15 | 1.55 | 5.5 | 53 | 60 | 70 | 20 | 600 | 0.1 | 0.1 | 1 | 100 | 0 | 42.5
650 | 51.11 | 4.17 | 24.03 | 11.15 | 1.55 | 5.5 | 53 | 120 | 70 | 20 | 600 | 0.1 | 0.1 | 1 | 100 | 0 | 47
651 | 42.49 | 5.34 | 23.33 | 16.05 | 6.81 | 2.18 | 16.4 | 60 | 25 | 0.08 | 0 | 0 | 0.2 | 0 | 20 | 80 | 1
652 | 42.49 | 5.34 | 23.33 | 16.05 | 6.81 | 2.18 | 16.4 | 120 | 25 | 0.08 | 0 | 0 | 0.2 | 0 | 20 | 80 | 1.45
653 | 42.49 | 5.34 | 23.33 | 16.05 | 6.81 | 2.18 | 16.4 | 10 | 25 | 0.08 | 0 | 0 | 0.2 | 0 | 20 | 80 | 0.34
654 | 42.49 | 5.34 | 23.33 | 16.05 | 6.81 | 2.18 | 16.4 | 20 | 25 | 0.08 | 0 | 0 | 0.2 | 0 | 20 | 80 | 0.51
655 | 42.49 | 5.34 | 23.33 | 16.05 | 6.81 | 2.18 | 16.4 | 60 | 25 | 5 | 100 | 0 | 0.2 | 0 | 20 | 80 | 3.26
656 | 42.49 | 5.34 | 23.33 | 16.05 | 6.81 | 2.18 | 16.4 | 120 | 25 | 5 | 100 | 0 | 0.2 | 0 | 20 | 80 | 3.74
657 | 42.49 | 5.34 | 23.33 | 16.05 | 6.81 | 2.18 | 16.4 | 10 | 25 | 5 | 100 | 0 | 0.2 | 0 | 20 | 80 | 2.31
658 | 42.49 | 5.34 | 23.33 | 16.05 | 6.81 | 2.18 | 16.4 | 20 | 25 | 5 | 100 | 0 | 0.2 | 0 | 20 | 80 | 2.57
659 | 27.93 | 5.44 | 40.09 | 13.6 | 2.31 | 10.62 | 78.6 | 60 | 50 | 0.3 | 500 | 0 | 1 | 0 | 100 | 0 | 11
660 | 27.93 | 5.44 | 40.09 | 13.6 | 2.31 | 10.62 | 78.6 | 120 | 50 | 0.3 | 500 | 0 | 1 | 0 | 100 | 0 | 16.5
661 | 27.93 | 5.44 | 40.09 | 13.6 | 2.31 | 10.62 | 78.6 | 240 | 50 | 0.3 | 500 | 0 | 1 | 0 | 100 | 0 | 18.7
662 | 27.93 | 5.44 | 40.09 | 13.6 | 2.31 | 10.62 | 78.6 | 60 | 100 | 5 | 500 | 0 | 1 | 0 | 100 | 0 | 18
663 | 27.93 | 5.44 | 40.09 | 13.6 | 2.31 | 10.62 | 78.6 | 120 | 100 | 5 | 500 | 0 | 1 | 0 | 100 | 0 | 26
664 | 31.21 | 6.24 | 44.18 | 9.51 | 1.59 | 7.26 | 14.3 | 60 | 50 | 0.3 | 500 | 0 | 1 | 0 | 100 | 0 | 9.7
665 | 31.21 | 6.24 | 44.18 | 9.51 | 1.59 | 7.26 | 14.3 | 120 | 50 | 0.3 | 500 | 0 | 1 | 0 | 100 | 0 | 13.2
666 | 31.21 | 6.24 | 44.18 | 9.51 | 1.59 | 7.26 | 14.3 | 240 | 50 | 0.3 | 500 | 0 | 1 | 0 | 100 | 0 | 18
667 | 31.21 | 6.24 | 44.18 | 9.51 | 1.59 | 7.26 | 14.3 | 60 | 100 | 5 | 500 | 0 | 1 | 0 | 100 | 0 | 24
668 | 31.21 | 6.24 | 44.18 | 9.51 | 1.59 | 7.26 | 14.3 | 120 | 100 | 5 | 500 | 0 | 1 | 0 | 100 | 0 | 28
669 | 31.21 | 6.24 | 44.18 | 9.51 | 1.59 | 7.26 | 14.3 | 240 | 100 | 5 | 500 | 0 | 1 | 0 | 100 | 0 | 33
670 | 55.93 | 2.8 | 8 | 22.97 | 3.23 | 0 | 33.9 | 60 | 50 | 0.3 | 500 | 0 | 1 | 0 | 100 | 0 | 14.5
671 | 55.93 | 2.8 | 8 | 22.97 | 3.23 | 0 | 33.9 | 120 | 50 | 0.3 | 500 | 0 | 1 | 0 | 100 | 0 | 14.3
672 | 55.93 | 2.8 | 8 | 22.97 | 3.23 | 0 | 33.9 | 240 | 50 | 0.3 | 500 | 0 | 1 | 0 | 100 | 0 | 15
673 | 55.93 | 2.8 | 8 | 22.97 | 3.23 | 0 | 33.9 | 60 | 100 | 5 | 500 | 0 | 1 | 0 | 100 | 0 | 18.8
674 | 55.93 | 2.8 | 8 | 22.97 | 3.23 | 0 | 33.9 | 120 | 100 | 5 | 500 | 0 | 1 | 0 | 100 | 0 | 21
675 | 55.93 | 2.8 | 8 | 22.97 | 3.23 | 0 | 33.9 | 240 | 100 | 5 | 500 | 0 | 1 | 0 | 100 | 0 | 23.2

## Sheet2
curve_nomber | CaOwt.% | MgOwt.% | Fe2O3wt.% | SiO2wt.% | Al2O3wt.% | MnOwt.% | FeOwt.% | LOSSwt.% | Particle size(D50/μm） | Time（min） | Temperature(°C) | 液固比kg（L/S） | 搅拌速率（rpm） | 通气速率（L/min） | 密闭压强（MPa） | 是否通气 | CO2（%） | N2（%） | y
1 | 42.43 | 9.15 | 26.74 | 12 | 3.03 | 2.85 | 0 | 3.8 | 15.27 | 2.6 | 25 | 20 | 500 | 1.2 | 0.1 | 1 | 100 | 0 | 51.789
2 | 42.43 | 9.15 | 26.74 | 12 | 3.03 | 2.85 | 0 | 3.8 | 15.27 | 5 | 25 | 20 | 500 | 1.2 | 0.1 | 1 | 100 | 0 | 68.901
3 | 42.43 | 9.15 | 26.74 | 12 | 3.03 | 2.85 | 0 | 3.8 | 15.27 | 10 | 25 | 20 | 500 | 1.2 | 0.1 | 1 | 100 | 0 | 75.8
4 | 42.43 | 9.15 | 26.74 | 12 | 3.03 | 2.85 | 0 | 3.8 | 15.27 | 15 | 25 | 20 | 500 | 1.2 | 0.1 | 1 | 100 | 0 | 76.652
5 | 42.43 | 9.15 | 26.74 | 12 | 3.03 | 2.85 | 0 | 3.8 | 15.27 | 20 | 25 | 20 | 500 | 1.2 | 0.1 | 1 | 100 | 0 | 77.763
6 | 42.43 | 9.15 | 26.74 | 12 | 3.03 | 2.85 | 0 | 3.8 | 15.27 | 25 | 25 | 20 | 500 | 1.2 | 0.1 | 1 | 100 | 0 | 79.294
7 | 42.43 | 9.15 | 26.74 | 12 | 3.03 | 2.85 | 0 | 3.8 | 15.27 | 30 | 25 | 20 | 500 | 1.2 | 0.1 | 1 | 100 | 0 | 82.484
8 | 42.43 | 9.15 | 26.74 | 12 | 3.03 | 2.85 | 0 | 3.8 | 15.27 | 2.6 | 25 | 20 | 750 | 1.2 | 0.1 | 1 | 100 | 0 | 46.56
9 | 42.43 | 9.15 | 26.74 | 12 | 3.03 | 2.85 | 0 | 3.8 | 15.27 | 5 | 25 | 20 | 750 | 1.2 | 0.1 | 1 | 100 | 0 | 71.185
10 | 42.43 | 9.15 | 26.74 | 12 | 3.03 | 2.85 | 0 | 3.8 | 15.27 | 10 | 25 | 20 | 750 | 1.2 | 0.1 | 1 | 100 | 0 | 79.288
11 | 42.43 | 9.15 | 26.74 | 12 | 3.03 | 2.85 | 0 | 3.8 | 15.27 | 15 | 25 | 20 | 750 | 1.2 | 0.1 | 1 | 100 | 0 | 81.467
12 | 42.43 | 9.15 | 26.74 | 12 | 3.03 | 2.85 | 0 | 3.8 | 15.27 | 20 | 25 | 20 | 750 | 1.2 | 0.1 | 1 | 100 | 0 | 82.316
13 | 42.43 | 9.15 | 26.74 | 12 | 3.03 | 2.85 | 0 | 3.8 | 15.27 | 25 | 25 | 20 | 750 | 1.2 | 0.1 | 1 | 100 | 0 | 83.511
14 | 42.43 | 9.15 | 26.74 | 12 | 3.03 | 2.85 | 0 | 3.8 | 15.27 | 30 | 25 | 20 | 750 | 1.2 | 0.1 | 1 | 100 | 0 | 84.407
15 | 42.43 | 9.15 | 26.74 | 12 | 3.03 | 2.85 | 0 | 3.8 | 15.27 | 2.6 | 25 | 20 | 1000 | 1.2 | 0.1 | 1 | 100 | 0 | 78.488
16 | 42.43 | 9.15 | 26.74 | 12 | 3.03 | 2.85 | 0 | 3.8 | 15.27 | 5 | 25 | 20 | 1000 | 1.2 | 0.1 | 1 | 100 | 0 | 81.583
17 | 42.43 | 9.15 | 26.74 | 12 | 3.03 | 2.85 | 0 | 3.8 | 15.27 | 10 | 25 | 20 | 1000 | 1.2 | 0.1 | 1 | 100 | 0 | 83.104
18 | 42.43 | 9.15 | 26.74 | 12 | 3.03 | 2.85 | 0 | 3.8 | 15.27 | 15 | 25 | 20 | 1000 | 1.2 | 0.1 | 1 | 100 | 0 | 83.676
19 | 42.43 | 9.15 | 26.74 | 12 | 3.03 | 2.85 | 0 | 3.8 | 15.27 | 20 | 25 | 20 | 1000 | 1.2 | 0.1 | 1 | 100 | 0 | 84.122
20 | 42.43 | 9.15 | 26.74 | 12 | 3.03 | 2.85 | 0 | 3.8 | 15.27 | 25 | 25 | 20 | 1000 | 1.2 | 0.1 | 1 | 100 | 0 | 84.569
21 | 42.43 | 9.15 | 26.74 | 12 | 3.03 | 2.85 | 0 | 3.8 | 15.27 | 30 | 25 | 20 | 1000 | 1.2 | 0.1 | 1 | 100 | 0 | 85.736
22 | 42.43 | 9.15 | 26.74 | 12 | 3.03 | 2.85 | 0 | 3.8 | 15.27 | 2.6 | 25 | 20 | 1250 | 1.2 | 0.1 | 1 | 100 | 0 | 40.981
23 | 42.43 | 9.15 | 26.74 | 12 | 3.03 | 2.85 | 0 | 3.8 | 15.27 | 5 | 25 | 20 | 1250 | 1.2 | 0.1 | 1 | 100 | 0 | 65.384
24 | 42.43 | 9.15 | 26.74 | 12 | 3.03 | 2.85 | 0 | 3.8 | 15.27 | 10 | 25 | 20 | 1250 | 1.2 | 0.1 | 1 | 100 | 0 | 72.822
25 | 42.43 | 9.15 | 26.74 | 12 | 3.03 | 2.85 | 0 | 3.8 | 15.27 | 15 | 25 | 20 | 1250 | 1.2 | 0.1 | 1 | 100 | 0 | 74.363
26 | 42.43 | 9.15 | 26.74 | 12 | 3.03 | 2.85 | 0 | 3.8 | 15.27 | 20 | 25 | 20 | 1250 | 1.2 | 0.1 | 1 | 100 | 0 | 75.188
27 | 42.43 | 9.15 | 26.74 | 12 | 3.03 | 2.85 | 0 | 3.8 | 15.27 | 25 | 25 | 20 | 1250 | 1.2 | 0.1 | 1 | 100 | 0 | 75.697
28 | 42.43 | 9.15 | 26.74 | 12 | 3.03 | 2.85 | 0 | 3.8 | 15.27 | 30 | 25 | 20 | 1250 | 1.2 | 0.1 | 1 | 100 | 0 | 76.095
29 | 42.43 | 9.15 | 26.74 | 12 | 3.03 | 2.85 | 0 | 3.8 | 15.27 | 2.6 | 45 | 20 | 500 | 1.2 | 0.1 | 1 | 100 | 0 | 33.225
30 | 42.43 | 9.15 | 26.74 | 12 | 3.03 | 2.85 | 0 | 3.8 | 15.27 | 5 | 45 | 20 | 500 | 1.2 | 0.1 | 1 | 100 | 0 | 65.744
31 | 42.43 | 9.15 | 26.74 | 12 | 3.03 | 2.85 | 0 | 3.8 | 15.27 | 10 | 45 | 20 | 500 | 1.2 | 0.1 | 1 | 100 | 0 | 82.7
32 | 42.43 | 9.15 | 26.74 | 12 | 3.03 | 2.85 | 0 | 3.8 | 15.27 | 15 | 45 | 20 | 500 | 1.2 | 0.1 | 1 | 100 | 0 | 85.307
33 | 42.43 | 9.15 | 26.74 | 12 | 3.03 | 2.85 | 0 | 3.8 | 15.27 | 20 | 45 | 20 | 500 | 1.2 | 0.1 | 1 | 100 | 0 | 87.403
34 | 42.43 | 9.15 | 26.74 | 12 | 3.03 | 2.85 | 0 | 3.8 | 15.27 | 25 | 45 | 20 | 500 | 1.2 | 0.1 | 1 | 100 | 0 | 88.8
35 | 42.43 | 9.15 | 26.74 | 12 | 3.03 | 2.85 | 0 | 3.8 | 15.27 | 30 | 45 | 20 | 500 | 1.2 | 0.1 | 1 | 100 | 0 | 89.109
36 | 42.43 | 9.15 | 26.74 | 12 | 3.03 | 2.85 | 0 | 3.8 | 15.27 | 2.6 | 45 | 20 | 750 | 1.2 | 0.1 | 1 | 100 | 0 | 33.447
37 | 42.43 | 9.15 | 26.74 | 12 | 3.03 | 2.85 | 0 | 3.8 | 15.27 | 5 | 45 | 20 | 750 | 1.2 | 0.1 | 1 | 100 | 0 | 68.014
38 | 42.43 | 9.15 | 26.74 | 12 | 3.03 | 2.85 | 0 | 3.8 | 15.27 | 10 | 45 | 20 | 750 | 1.2 | 0.1 | 1 | 100 | 0 | 81.916
39 | 42.43 | 9.15 | 26.74 | 12 | 3.03 | 2.85 | 0 | 3.8 | 15.27 | 15 | 45 | 20 | 750 | 1.2 | 0.1 | 1 | 100 | 0 | 85.032
40 | 42.43 | 9.15 | 26.74 | 12 | 3.03 | 2.85 | 0 | 3.8 | 15.27 | 20 | 45 | 20 | 750 | 1.2 | 0.1 | 1 | 100 | 0 | 87.414
41 | 42.43 | 9.15 | 26.74 | 12 | 3.03 | 2.85 | 0 | 3.8 | 15.27 | 25 | 45 | 20 | 750 | 1.2 | 0.1 | 1 | 100 | 0 | 89.641
42 | 42.43 | 9.15 | 26.74 | 12 | 3.03 | 2.85 | 0 | 3.8 | 15.27 | 30 | 45 | 20 | 750 | 1.2 | 0.1 | 1 | 100 | 0 | 91.81
43 | 42.43 | 9.15 | 26.74 | 12 | 3.03 | 2.85 | 0 | 3.8 | 15.27 | 2.6 | 45 | 20 | 1000 | 1.2 | 0.1 | 1 | 100 | 0 | 33.087
44 | 42.43 | 9.15 | 26.74 | 12 | 3.03 | 2.85 | 0 | 3.8 | 15.27 | 5 | 45 | 20 | 1000 | 1.2 | 0.1 | 1 | 100 | 0 | 69.008
45 | 42.43 | 9.15 | 26.74 | 12 | 3.03 | 2.85 | 0 | 3.8 | 15.27 | 10 | 45 | 20 | 1000 | 1.2 | 0.1 | 1 | 100 | 0 | 85.553
46 | 42.43 | 9.15 | 26.74 | 12 | 3.03 | 2.85 | 0 | 3.8 | 15.27 | 15 | 45 | 20 | 1000 | 1.2 | 0.1 | 1 | 100 | 0 | 87.416
47 | 42.43 | 9.15 | 26.74 | 12 | 3.03 | 2.85 | 0 | 3.8 | 15.27 | 20 | 45 | 20 | 1000 | 1.2 | 0.1 | 1 | 100 | 0 | 88.399
48 | 42.43 | 9.15 | 26.74 | 12 | 3.03 | 2.85 | 0 | 3.8 | 15.27 | 25 | 45 | 20 | 1000 | 1.2 | 0.1 | 1 | 100 | 0 | 89.247
49 | 42.43 | 9.15 | 26.74 | 12 | 3.03 | 2.85 | 0 | 3.8 | 15.27 | 30 | 45 | 20 | 1000 | 1.2 | 0.1 | 1 | 100 | 0 | 90.046
50 | 42.43 | 9.15 | 26.74 | 12 | 3.03 | 2.85 | 0 | 3.8 | 15.27 | 2.6 | 45 | 20 | 1250 | 1.2 | 0.1 | 1 | 100 | 0 | 30.873
51 | 42.43 | 9.15 | 26.74 | 12 | 3.03 | 2.85 | 0 | 3.8 | 15.27 | 5 | 45 | 20 | 1250 | 1.2 | 0.1 | 1 | 100 | 0 | 62.086
52 | 42.43 | 9.15 | 26.74 | 12 | 3.03 | 2.85 | 0 | 3.8 | 15.27 | 10 | 45 | 20 | 1250 | 1.2 | 0.1 | 1 | 100 | 0 | 66.527
53 | 42.43 | 9.15 | 26.74 | 12 | 3.03 | 2.85 | 0 | 3.8 | 15.27 | 15 | 45 | 20 | 1250 | 1.2 | 0.1 | 1 | 100 | 0 | 67.31
54 | 42.43 | 9.15 | 26.74 | 12 | 3.03 | 2.85 | 0 | 3.8 | 15.27 | 20 | 45 | 20 | 1250 | 1.2 | 0.1 | 1 | 100 | 0 | 68.365
55 | 42.43 | 9.15 | 26.74 | 12 | 3.03 | 2.85 | 0 | 3.8 | 15.27 | 25 | 45 | 20 | 1250 | 1.2 | 0.1 | 1 | 100 | 0 | 70.757
56 | 42.43 | 9.15 | 26.74 | 12 | 3.03 | 2.85 | 0 | 3.8 | 15.27 | 30 | 45 | 20 | 1250 | 1.2 | 0.1 | 1 | 100 | 0 | 74.98
57 | 42.43 | 9.15 | 26.74 | 12 | 3.03 | 2.85 | 0 | 3.8 | 15.27 | 2.6 | 65 | 20 | 500 | 1.2 | 0.1 | 1 | 100 | 0 | 35.553
58 | 42.43 | 9.15 | 26.74 | 12 | 3.03 | 2.85 | 0 | 3.8 | 15.27 | 5 | 65 | 20 | 500 | 1.2 | 0.1 | 1 | 100 | 0 | 77.456
59 | 42.43 | 9.15 | 26.74 | 12 | 3.03 | 2.85 | 0 | 3.8 | 15.27 | 10 | 65 | 20 | 500 | 1.2 | 0.1 | 1 | 100 | 0 | 83.56
60 | 42.43 | 9.15 | 26.74 | 12 | 3.03 | 2.85 | 0 | 3.8 | 15.27 | 15 | 65 | 20 | 500 | 1.2 | 0.1 | 1 | 100 | 0 | 86.465
61 | 42.43 | 9.15 | 26.74 | 12 | 3.03 | 2.85 | 0 | 3.8 | 15.27 | 20 | 65 | 20 | 500 | 1.2 | 0.1 | 1 | 100 | 0 | 89.864
62 | 42.43 | 9.15 | 26.74 | 12 | 3.03 | 2.85 | 0 | 3.8 | 15.27 | 25 | 65 | 20 | 500 | 1.2 | 0.1 | 1 | 100 | 0 | 91.283
63 | 42.43 | 9.15 | 26.74 | 12 | 3.03 | 2.85 | 0 | 3.8 | 15.27 | 30 | 65 | 20 | 500 | 1.2 | 0.1 | 1 | 100 | 0 | 91.706
64 | 42.43 | 9.15 | 26.74 | 12 | 3.03 | 2.85 | 0 | 3.8 | 15.27 | 2.6 | 65 | 20 | 750 | 1.2 | 0.1 | 1 | 100 | 0 | 50.418
65 | 42.43 | 9.15 | 26.74 | 12 | 3.03 | 2.85 | 0 | 3.8 | 15.27 | 5 | 65 | 20 | 750 | 1.2 | 0.1 | 1 | 100 | 0 | 76.743
66 | 42.43 | 9.15 | 26.74 | 12 | 3.03 | 2.85 | 0 | 3.8 | 15.27 | 10 | 65 | 20 | 750 | 1.2 | 0.1 | 1 | 100 | 0 | 81.44
67 | 42.43 | 9.15 | 26.74 | 12 | 3.03 | 2.85 | 0 | 3.8 | 15.27 | 15 | 65 | 20 | 750 | 1.2 | 0.1 | 1 | 100 | 0 | 86.124
68 | 42.43 | 9.15 | 26.74 | 12 | 3.03 | 2.85 | 0 | 3.8 | 15.27 | 20 | 65 | 20 | 750 | 1.2 | 0.1 | 1 | 100 | 0 | 88.384
69 | 42.43 | 9.15 | 26.74 | 12 | 3.03 | 2.85 | 0 | 3.8 | 15.27 | 25 | 65 | 20 | 750 | 1.2 | 0.1 | 1 | 100 | 0 | 91.034
70 | 42.43 | 9.15 | 26.74 | 12 | 3.03 | 2.85 | 0 | 3.8 | 15.27 | 30 | 65 | 20 | 750 | 1.2 | 0.1 | 1 | 100 | 0 | 93.665
71 | 42.43 | 9.15 | 26.74 | 12 | 3.03 | 2.85 | 0 | 3.8 | 15.27 | 2.6 | 65 | 20 | 1000 | 1.2 | 0.1 | 1 | 100 | 0 | 38.873
72 | 42.43 | 9.15 | 26.74 | 12 | 3.03 | 2.85 | 0 | 3.8 | 15.27 | 5 | 65 | 20 | 1000 | 1.2 | 0.1 | 1 | 100 | 0 | 72.851
73 | 42.43 | 9.15 | 26.74 | 12 | 3.03 | 2.85 | 0 | 3.8 | 15.27 | 10 | 65 | 20 | 1000 | 1.2 | 0.1 | 1 | 100 | 0 | 81.75
74 | 42.43 | 9.15 | 26.74 | 12 | 3.03 | 2.85 | 0 | 3.8 | 15.27 | 15 | 65 | 20 | 1000 | 1.2 | 0.1 | 1 | 100 | 0 | 84.251
75 | 42.43 | 9.15 | 26.74 | 12 | 3.03 | 2.85 | 0 | 3.8 | 15.27 | 20 | 65 | 20 | 1000 | 1.2 | 0.1 | 1 | 100 | 0 | 86.275
76 | 42.43 | 9.15 | 26.74 | 12 | 3.03 | 2.85 | 0 | 3.8 | 15.27 | 25 | 65 | 20 | 1000 | 1.2 | 0.1 | 1 | 100 | 0 | 88.386
77 | 42.43 | 9.15 | 26.74 | 12 | 3.03 | 2.85 | 0 | 3.8 | 15.27 | 30 | 65 | 20 | 1000 | 1.2 | 0.1 | 1 | 100 | 0 | 91.855
78 | 42.43 | 9.15 | 26.74 | 12 | 3.03 | 2.85 | 0 | 3.8 | 15.27 | 2.6 | 65 | 20 | 1250 | 1.2 | 0.1 | 1 | 100 | 0 | 50.83
79 | 42.43 | 9.15 | 26.74 | 12 | 3.03 | 2.85 | 0 | 3.8 | 15.27 | 5 | 65 | 20 | 1250 | 1.2 | 0.1 | 1 | 100 | 0 | 71.695
80 | 42.43 | 9.15 | 26.74 | 12 | 3.03 | 2.85 | 0 | 3.8 | 15.27 | 10 | 65 | 20 | 1250 | 1.2 | 0.1 | 1 | 100 | 0 | 74.279
81 | 42.43 | 9.15 | 26.74 | 12 | 3.03 | 2.85 | 0 | 3.8 | 15.27 | 15 | 65 | 20 | 1250 | 1.2 | 0.1 | 1 | 100 | 0 | 75.724
82 | 42.43 | 9.15 | 26.74 | 12 | 3.03 | 2.85 | 0 | 3.8 | 15.27 | 20 | 65 | 20 | 1250 | 1.2 | 0.1 | 1 | 100 | 0 | 76.78
83 | 42.43 | 9.15 | 26.74 | 12 | 3.03 | 2.85 | 0 | 3.8 | 15.27 | 25 | 65 | 20 | 1250 | 1.2 | 0.1 | 1 | 100 | 0 | 78.051
84 | 42.43 | 9.15 | 26.74 | 12 | 3.03 | 2.85 | 0 | 3.8 | 15.27 | 30 | 65 | 20 | 1250 | 1.2 | 0.1 | 1 | 100 | 0 | 78.728
85 | 42.43 | 9.15 | 26.74 | 12 | 3.03 | 2.85 | 0 | 3.8 | 15.27 | 2.6 | 25 | 20 | 750 | 0.5 | 0.1 | 1 | 100 | 0 | 22.323
86 | 42.43 | 9.15 | 26.74 | 12 | 3.03 | 2.85 | 0 | 3.8 | 15.27 | 5 | 25 | 20 | 750 | 0.5 | 0.1 | 1 | 100 | 0 | 49.513
87 | 42.43 | 9.15 | 26.74 | 12 | 3.03 | 2.85 | 0 | 3.8 | 15.27 | 10 | 25 | 20 | 750 | 0.5 | 0.1 | 1 | 100 | 0 | 71.984
88 | 42.43 | 9.15 | 26.74 | 12 | 3.03 | 2.85 | 0 | 3.8 | 15.27 | 15 | 25 | 20 | 750 | 0.5 | 0.1 | 1 | 100 | 0 | 78.653
89 | 42.43 | 9.15 | 26.74 | 12 | 3.03 | 2.85 | 0 | 3.8 | 15.27 | 20 | 25 | 20 | 750 | 0.5 | 0.1 | 1 | 100 | 0 | 82.088
90 | 42.43 | 9.15 | 26.74 | 12 | 3.03 | 2.85 | 0 | 3.8 | 15.27 | 25 | 25 | 20 | 750 | 0.5 | 0.1 | 1 | 100 | 0 | 83.308
91 | 42.43 | 9.15 | 26.74 | 12 | 3.03 | 2.85 | 0 | 3.8 | 15.27 | 30 | 25 | 20 | 750 | 0.5 | 0.1 | 1 | 100 | 0 | 84.214
92 | 42.43 | 9.15 | 26.74 | 12 | 3.03 | 2.85 | 0 | 3.8 | 15.27 | 2.6 | 25 | 20 | 750 | 0.9 | 0.1 | 1 | 100 | 0 | 28.006
93 | 42.43 | 9.15 | 26.74 | 12 | 3.03 | 2.85 | 0 | 3.8 | 15.27 | 5 | 25 | 20 | 750 | 0.9 | 0.1 | 1 | 100 | 0 | 55.619
94 | 42.43 | 9.15 | 26.74 | 12 | 3.03 | 2.85 | 0 | 3.8 | 15.27 | 10 | 25 | 20 | 750 | 0.9 | 0.1 | 1 | 100 | 0 | 77.237
95 | 42.43 | 9.15 | 26.74 | 12 | 3.03 | 2.85 | 0 | 3.8 | 15.27 | 15 | 25 | 20 | 750 | 0.9 | 0.1 | 1 | 100 | 0 | 80.391
96 | 42.43 | 9.15 | 26.74 | 12 | 3.03 | 2.85 | 0 | 3.8 | 15.27 | 20 | 25 | 20 | 750 | 0.9 | 0.1 | 1 | 100 | 0 | 83.25
97 | 42.43 | 9.15 | 26.74 | 12 | 3.03 | 2.85 | 0 | 3.8 | 15.27 | 25 | 25 | 20 | 750 | 0.9 | 0.1 | 1 | 100 | 0 | 85.163
98 | 42.43 | 9.15 | 26.74 | 12 | 3.03 | 2.85 | 0 | 3.8 | 15.27 | 30 | 25 | 20 | 750 | 0.9 | 0.1 | 1 | 100 | 0 | 86.026
99 | 42.43 | 9.15 | 26.74 | 12 | 3.03 | 2.85 | 0 | 3.8 | 15.27 | 2.6 | 25 | 20 | 750 | 1.2 | 0.1 | 1 | 100 | 0 | 41.215
100 | 42.43 | 9.15 | 26.74 | 12 | 3.03 | 2.85 | 0 | 3.8 | 15.27 | 5 | 25 | 20 | 750 | 1.2 | 0.1 | 1 | 100 | 0 | 68.933
101 | 42.43 | 9.15 | 26.74 | 12 | 3.03 | 2.85 | 0 | 3.8 | 15.27 | 10 | 25 | 20 | 750 | 1.2 | 0.1 | 1 | 100 | 0 | 78.34
102 | 42.43 | 9.15 | 26.74 | 12 | 3.03 | 2.85 | 0 | 3.8 | 15.27 | 15 | 25 | 20 | 750 | 1.2 | 0.1 | 1 | 100 | 0 | 81.113
103 | 42.43 | 9.15 | 26.74 | 12 | 3.03 | 2.85 | 0 | 3.8 | 15.27 | 20 | 25 | 20 | 750 | 1.2 | 0.1 | 1 | 100 | 0 | 83.118
104 | 42.43 | 9.15 | 26.74 | 12 | 3.03 | 2.85 | 0 | 3.8 | 15.27 | 25 | 25 | 20 | 750 | 1.2 | 0.1 | 1 | 100 | 0 | 84.446
105 | 42.43 | 9.15 | 26.74 | 12 | 3.03 | 2.85 | 0 | 3.8 | 15.27 | 30 | 25 | 20 | 750 | 1.2 | 0.1 | 1 | 100 | 0 | 85.618
106 | 42.43 | 9.15 | 26.74 | 12 | 3.03 | 2.85 | 0 | 3.8 | 15.27 | 2.6 | 25 | 20 | 750 | 1.5 | 0.1 | 1 | 100 | 0 | 41.185
107 | 42.43 | 9.15 | 26.74 | 12 | 3.03 | 2.85 | 0 | 3.8 | 15.27 | 5 | 25 | 20 | 750 | 1.5 | 0.1 | 1 | 100 | 0 | 53.94
108 | 42.43 | 9.15 | 26.74 | 12 | 3.03 | 2.85 | 0 | 3.8 | 15.27 | 10 | 25 | 20 | 750 | 1.5 | 0.1 | 1 | 100 | 0 | 70.831
109 | 42.43 | 9.15 | 26.74 | 12 | 3.03 | 2.85 | 0 | 3.8 | 15.27 | 15 | 25 | 20 | 750 | 1.5 | 0.1 | 1 | 100 | 0 | 76.84
110 | 42.43 | 9.15 | 26.74 | 12 | 3.03 | 2.85 | 0 | 3.8 | 15.27 | 20 | 25 | 20 | 750 | 1.5 | 0.1 | 1 | 100 | 0 | 80.636
111 | 42.43 | 9.15 | 26.74 | 12 | 3.03 | 2.85 | 0 | 3.8 | 15.27 | 25 | 25 | 20 | 750 | 1.5 | 0.1 | 1 | 100 | 0 | 82.343
112 | 42.43 | 9.15 | 26.74 | 12 | 3.03 | 2.85 | 0 | 3.8 | 15.27 | 30 | 25 | 20 | 750 | 1.5 | 0.1 | 1 | 100 | 0 | 83.369
113 | 51.11 | 4.17 | 24.03 | 11.15 | 1.55 | 0 | 0 | 7.99 | 14.98 | 10 | 30 | 10 | 0 | 0.1 | 0.1 | 1 | 100 | 0 | 34.103
114 | 51.11 | 4.17 | 24.03 | 11.15 | 1.55 | 0 | 0 | 7.99 | 14.98 | 20 | 30 | 10 | 0 | 0.1 | 0.1 | 1 | 100 | 0 | 49.664
115 | 51.11 | 4.17 | 24.03 | 11.15 | 1.55 | 0 | 0 | 7.99 | 14.98 | 40 | 30 | 10 | 0 | 0.1 | 0.1 | 1 | 100 | 0 | 55.002
116 | 51.11 | 4.17 | 24.03 | 11.15 | 1.55 | 0 | 0 | 7.99 | 14.98 | 60 | 30 | 10 | 0 | 0.1 | 0.1 | 1 | 100 | 0 | 55.644
117 | 51.11 | 4.17 | 24.03 | 11.15 | 1.55 | 0 | 0 | 7.99 | 14.98 | 5 | 30 | 10 | 0 | 0.1 | 0.1 | 1 | 100 | 0 | 16.165
118 | 51.11 | 4.17 | 24.03 | 11.15 | 1.55 | 0 | 0 | 7.99 | 14.98 | 10 | 40 | 10 | 0 | 0.1 | 0.1 | 1 | 100 | 0 | 33.434
119 | 51.11 | 4.17 | 24.03 | 11.15 | 1.55 | 0 | 0 | 7.99 | 14.98 | 20 | 40 | 10 | 0 | 0.1 | 0.1 | 1 | 100 | 0 | 45.648
120 | 51.11 | 4.17 | 24.03 | 11.15 | 1.55 | 0 | 0 | 7.99 | 14.98 | 40 | 40 | 10 | 0 | 0.1 | 0.1 | 1 | 100 | 0 | 51.146
121 | 51.11 | 4.17 | 24.03 | 11.15 | 1.55 | 0 | 0 | 7.99 | 14.98 | 60 | 40 | 10 | 0 | 0.1 | 0.1 | 1 | 100 | 0 | 57.384
122 | 51.11 | 4.17 | 24.03 | 11.15 | 1.55 | 0 | 0 | 7.99 | 14.98 | 5 | 40 | 10 | 0 | 0.1 | 0.1 | 1 | 100 | 0 | 29.951
123 | 51.11 | 4.17 | 24.03 | 11.15 | 1.55 | 0 | 0 | 7.99 | 14.98 | 10 | 50 | 10 | 0 | 0.1 | 0.1 | 1 | 100 | 0 | 38.99
124 | 51.11 | 4.17 | 24.03 | 11.15 | 1.55 | 0 | 0 | 7.99 | 14.98 | 20 | 50 | 10 | 0 | 0.1 | 0.1 | 1 | 100 | 0 | 45.277
125 | 51.11 | 4.17 | 24.03 | 11.15 | 1.55 | 0 | 0 | 7.99 | 14.98 | 40 | 50 | 10 | 0 | 0.1 | 0.1 | 1 | 100 | 0 | 61.645
126 | 51.11 | 4.17 | 24.03 | 11.15 | 1.55 | 0 | 0 | 7.99 | 14.98 | 60 | 50 | 10 | 0 | 0.1 | 0.1 | 1 | 100 | 0 | 70.208
127 | 51.11 | 4.17 | 24.03 | 11.15 | 1.55 | 0 | 0 | 7.99 | 14.98 | 5 | 50 | 10 | 0 | 0.1 | 0.1 | 1 | 100 | 0 | 23.155
128 | 51.11 | 4.17 | 24.03 | 11.15 | 1.55 | 0 | 0 | 7.99 | 14.98 | 10 | 60 | 10 | 0 | 0.1 | 0.1 | 1 | 100 | 0 | 36.293
129 | 51.11 | 4.17 | 24.03 | 11.15 | 1.55 | 0 | 0 | 7.99 | 14.98 | 20 | 60 | 10 | 0 | 0.1 | 0.1 | 1 | 100 | 0 | 55.718
130 | 51.11 | 4.17 | 24.03 | 11.15 | 1.55 | 0 | 0 | 7.99 | 14.98 | 40 | 60 | 10 | 0 | 0.1 | 0.1 | 1 | 100 | 0 | 65.11
131 | 51.11 | 4.17 | 24.03 | 11.15 | 1.55 | 0 | 0 | 7.99 | 14.98 | 60 | 60 | 10 | 0 | 0.1 | 0.1 | 1 | 100 | 0 | 71.262
132 | 51.11 | 4.17 | 24.03 | 11.15 | 1.55 | 0 | 0 | 7.99 | 14.98 | 5 | 60 | 10 | 0 | 0.1 | 0.1 | 1 | 100 | 0 | 23.44
133 | 51.11 | 4.17 | 24.03 | 11.15 | 1.55 | 0 | 0 | 7.99 | 14.98 | 10 | 70 | 10 | 0 | 0.1 | 0.1 | 1 | 100 | 0 | 32.826
134 | 51.11 | 4.17 | 24.03 | 11.15 | 1.55 | 0 | 0 | 7.99 | 14.98 | 20 | 70 | 10 | 0 | 0.1 | 0.1 | 1 | 100 | 0 | 40.791
135 | 51.11 | 4.17 | 24.03 | 11.15 | 1.55 | 0 | 0 | 7.99 | 14.98 | 40 | 70 | 10 | 0 | 0.1 | 0.1 | 1 | 100 | 0 | 56.857
136 | 51.11 | 4.17 | 24.03 | 11.15 | 1.55 | 0 | 0 | 7.99 | 14.98 | 60 | 70 | 10 | 0 | 0.1 | 0.1 | 1 | 100 | 0 | 66.538
137 | 51.11 | 4.17 | 24.03 | 11.15 | 1.55 | 0 | 0 | 7.99 | 14.98 | 5 | 70 | 10 | 0 | 0.1 | 0.1 | 1 | 100 | 0 | 20.895
138 | 51.11 | 4.17 | 24.03 | 11.15 | 1.55 | 0 | 0 | 7.99 | 14.98 | 10 | 80 | 10 | 0 | 0.1 | 0.1 | 1 | 100 | 0 | 35.816
139 | 51.11 | 4.17 | 24.03 | 11.15 | 1.55 | 0 | 0 | 7.99 | 14.98 | 20 | 80 | 10 | 0 | 0.1 | 0.1 | 1 | 100 | 0 | 39.466
140 | 51.11 | 4.17 | 24.03 | 11.15 | 1.55 | 0 | 0 | 7.99 | 14.98 | 40 | 80 | 10 | 0 | 0.1 | 0.1 | 1 | 100 | 0 | 49.36
141 | 51.11 | 4.17 | 24.03 | 11.15 | 1.55 | 0 | 0 | 7.99 | 14.98 | 60 | 80 | 10 | 0 | 0.1 | 0.1 | 1 | 100 | 0 | 52.371
142 | 51.11 | 4.17 | 24.03 | 11.15 | 1.55 | 0 | 0 | 7.99 | 14.98 | 5 | 80 | 10 | 0 | 0.1 | 0.1 | 1 | 100 | 0 | 17.071
143 | 41.89 | 5.56 | 0.45 | 33.74 | 14.38 | 0 | 0 | 3.98 | 14.98 | 5 | 70 | 10 | 0 | 0.1 | 0.1 | 1 | 100 | 0 | 2.68
144 | 41.89 | 5.56 | 0.45 | 33.74 | 14.38 | 0 | 0 | 3.98 | 14.98 | 10 | 70 | 10 | 0 | 0.1 | 0.1 | 1 | 100 | 0 | 4.167
145 | 41.89 | 5.56 | 0.45 | 33.74 | 14.38 | 0 | 0 | 3.98 | 14.98 | 20 | 70 | 10 | 0 | 0.1 | 0.1 | 1 | 100 | 0 | 5.112
146 | 41.89 | 5.56 | 0.45 | 33.74 | 14.38 | 0 | 0 | 3.98 | 14.98 | 40 | 70 | 10 | 0 | 0.1 | 0.1 | 1 | 100 | 0 | 5.36
147 | 41.89 | 5.56 | 0.45 | 33.74 | 14.38 | 0 | 0 | 3.98 | 14.98 | 60 | 70 | 10 | 0 | 0.1 | 0.1 | 1 | 100 | 0 | 5.949
148 | 41.89 | 5.56 | 0.45 | 33.74 | 14.38 | 0 | 0 | 3.98 | 14.98 | 120 | 70 | 10 | 0 | 0.1 | 0.1 | 1 | 100 | 0 | 6.19
149 | 41.89 | 5.56 | 0.45 | 33.74 | 14.38 | 0 | 0 | 3.98 | 14.98 | 240 | 70 | 10 | 0 | 0.1 | 0.1 | 1 | 100 | 0 | 6.19
150 | 31.86 | 5.23 | 2.89 | 39.78 | 16.78 | 0 | 0 | 3.46 | 14.98 | 5 | 70 | 10 | 0 | 0.1 | 0.1 | 1 | 100 | 0 | 6.868
151 | 31.86 | 5.23 | 2.89 | 39.78 | 16.78 | 0 | 0 | 3.46 | 14.98 | 10 | 70 | 10 | 0 | 0.1 | 0.1 | 1 | 100 | 0 | 7.277
152 | 31.86 | 5.23 | 2.89 | 39.78 | 16.78 | 0 | 0 | 3.46 | 14.98 | 20 | 70 | 10 | 0 | 0.1 | 0.1 | 1 | 100 | 0 | 7.967
153 | 31.86 | 5.23 | 2.89 | 39.78 | 16.78 | 0 | 0 | 3.46 | 14.98 | 40 | 70 | 10 | 0 | 0.1 | 0.1 | 1 | 100 | 0 | 8.532
154 | 31.86 | 5.23 | 2.89 | 39.78 | 16.78 | 0 | 0 | 3.46 | 14.98 | 60 | 70 | 10 | 0 | 0.1 | 0.1 | 1 | 100 | 0 | 9
155 | 31.86 | 5.23 | 2.89 | 39.78 | 16.78 | 0 | 0 | 3.46 | 14.98 | 120 | 70 | 10 | 0 | 0.1 | 0.1 | 1 | 100 | 0 | 9.416
156 | 31.86 | 5.23 | 2.89 | 39.78 | 16.78 | 0 | 0 | 3.46 | 14.98 | 240 | 70 | 10 | 0 | 0.1 | 0.1 | 1 | 100 | 0 | 9.416
157 | 54.19 | 3.97 | 2.12 | 26.58 | 8.88 | 0 | 0 | 4.26 | 14.98 | 5 | 70 | 10 | 0 | 0.1 | 0.1 | 1 | 100 | 0 | 12.86
158 | 54.19 | 3.97 | 2.12 | 26.58 | 8.88 | 0 | 0 | 4.26 | 14.98 | 10 | 70 | 10 | 0 | 0.1 | 0.1 | 1 | 100 | 0 | 19.294
159 | 54.19 | 3.97 | 2.12 | 26.58 | 8.88 | 0 | 0 | 4.26 | 14.98 | 20 | 70 | 10 | 0 | 0.1 | 0.1 | 1 | 100 | 0 | 29.468
160 | 54.19 | 3.97 | 2.12 | 26.58 | 8.88 | 0 | 0 | 4.26 | 14.98 | 40 | 70 | 10 | 0 | 0.1 | 0.1 | 1 | 100 | 0 | 41.303
161 | 54.19 | 3.97 | 2.12 | 26.58 | 8.88 | 0 | 0 | 4.26 | 14.98 | 60 | 70 | 10 | 0 | 0.1 | 0.1 | 1 | 100 | 0 | 48.107
162 | 54.19 | 3.97 | 2.12 | 26.58 | 8.88 | 0 | 0 | 4.26 | 14.98 | 120 | 70 | 10 | 0 | 0.1 | 0.1 | 1 | 100 | 0 | 55.132
163 | 54.19 | 3.97 | 2.12 | 26.58 | 8.88 | 0 | 0 | 4.26 | 14.98 | 240 | 70 | 10 | 0 | 0.1 | 0.1 | 1 | 100 | 0 | 55.132
164 | 51.11 | 4.17 | 24.03 | 11.15 | 1.55 | 0 | 0 | 7.99 | 14.98 | 5 | 70 | 10 | 0 | 0.1 | 0.1 | 1 | 100 | 0 | 14.987
165 | 51.11 | 4.17 | 24.03 | 11.15 | 1.55 | 0 | 0 | 7.99 | 14.98 | 10 | 70 | 10 | 0 | 0.1 | 0.1 | 1 | 100 | 0 | 30.423
166 | 51.11 | 4.17 | 24.03 | 11.15 | 1.55 | 0 | 0 | 7.99 | 14.98 | 20 | 70 | 10 | 0 | 0.1 | 0.1 | 1 | 100 | 0 | 42.634
167 | 51.11 | 4.17 | 24.03 | 11.15 | 1.55 | 0 | 0 | 7.99 | 14.98 | 40 | 70 | 10 | 0 | 0.1 | 0.1 | 1 | 100 | 0 | 57.298
168 | 51.11 | 4.17 | 24.03 | 11.15 | 1.55 | 0 | 0 | 7.99 | 14.98 | 60 | 70 | 10 | 0 | 0.1 | 0.1 | 1 | 100 | 0 | 64.844
169 | 51.11 | 4.17 | 24.03 | 11.15 | 1.55 | 0 | 0 | 7.99 | 14.98 | 120 | 70 | 10 | 0 | 0.1 | 0.1 | 1 | 100 | 0 | 71.518
170 | 51.11 | 4.17 | 24.03 | 11.15 | 1.55 | 0 | 0 | 7.99 | 14.98 | 240 | 70 | 10 | 0 | 0.1 | 0.1 | 1 | 100 | 0 | 71.518
171 | 41.3 | 6.2 | 20.7 | 20.9 | 2.3 | 3.3 | 0 | 5.3 | 22.4 | 5 | 60 | 10 | 0 | 0.6 | 0.1 | 1 | 100 | 0 | 2.1605
172 | 41.3 | 6.2 | 20.7 | 20.9 | 2.3 | 3.3 | 0 | 5.3 | 22.4 | 10 | 60 | 10 | 0 | 0.6 | 0.1 | 1 | 100 | 0 | 5.1071
173 | 41.3 | 6.2 | 20.7 | 20.9 | 2.3 | 3.3 | 0 | 5.3 | 22.4 | 20 | 60 | 10 | 0 | 0.6 | 0.1 | 1 | 100 | 0 | 8.216
174 | 41.3 | 6.2 | 20.7 | 20.9 | 2.3 | 3.3 | 0 | 5.3 | 22.4 | 40 | 60 | 10 | 0 | 0.6 | 0.1 | 1 | 100 | 0 | 13.9299
175 | 41.3 | 6.2 | 20.7 | 20.9 | 2.3 | 3.3 | 0 | 5.3 | 22.4 | 60 | 60 | 10 | 0 | 0.6 | 0.1 | 1 | 100 | 0 | 15.8049
176 | 41.3 | 6.2 | 20.7 | 20.9 | 2.3 | 3.3 | 0 | 5.3 | 22.4 | 100 | 60 | 10 | 0 | 0.6 | 0.1 | 1 | 100 | 0 | 20.2664
177 | 41.3 | 6.2 | 20.7 | 20.9 | 2.3 | 3.3 | 0 | 5.3 | 22.4 | 120 | 60 | 10 | 0 | 0.6 | 0.1 | 1 | 100 | 0 | 21.5307
178 | 41.3 | 6.2 | 20.7 | 20.9 | 2.3 | 3.3 | 0 | 5.3 | 22.4 | 180 | 60 | 10 | 0 | 0.6 | 0.1 | 1 | 100 | 0 | 23.7152
179 | 41.3 | 6.2 | 20.7 | 20.9 | 2.3 | 3.3 | 0 | 5.3 | 22.4 | 300 | 60 | 10 | 0 | 0.6 | 0.1 | 1 | 100 | 0 | 26.006
180 | 41.3 | 6.2 | 20.7 | 20.9 | 2.3 | 3.3 | 0 | 5.3 | 22.4 | 600 | 60 | 10 | 0 | 0.6 | 0.1 | 1 | 100 | 0 | 29.5635
181 | 41.3 | 6.2 | 20.7 | 20.9 | 2.3 | 3.3 | 0 | 5.3 | 12.8 | 10 | 60 | 10 | 0 | 0.6 | 0.1 | 1 | 100 | 0 | 6.3359
182 | 41.3 | 6.2 | 20.7 | 20.9 | 2.3 | 3.3 | 0 | 5.3 | 12.8 | 30 | 60 | 10 | 0 | 0.6 | 0.1 | 1 | 100 | 0 | 16.621
183 | 41.3 | 6.2 | 20.7 | 20.9 | 2.3 | 3.3 | 0 | 5.3 | 12.8 | 60 | 60 | 10 | 0 | 0.6 | 0.1 | 1 | 100 | 0 | 19.235
184 | 41.3 | 6.2 | 20.7 | 20.9 | 2.3 | 3.3 | 0 | 5.3 | 12.8 | 90 | 60 | 10 | 0 | 0.6 | 0.1 | 1 | 100 | 0 | 21.7033
185 | 41.3 | 6.2 | 20.7 | 20.9 | 2.3 | 3.3 | 0 | 5.3 | 12.8 | 120 | 60 | 10 | 0 | 0.6 | 0.1 | 1 | 100 | 0 | 23.7121
186 | 41.3 | 6.2 | 20.7 | 20.9 | 2.3 | 3.3 | 0 | 5.3 | 12.8 | 180 | 60 | 10 | 0 | 0.6 | 0.1 | 1 | 100 | 0 | 26.3637
187 | 41.3 | 6.2 | 20.7 | 20.9 | 2.3 | 3.3 | 0 | 5.3 | 22.4 | 10 | 60 | 10 | 0 | 0.6 | 0.1 | 1 | 100 | 0 | 5.8616
188 | 41.3 | 6.2 | 20.7 | 20.9 | 2.3 | 3.3 | 0 | 5.3 | 22.4 | 30 | 60 | 10 | 0 | 0.6 | 0.1 | 1 | 100 | 0 | 12.6462
189 | 41.3 | 6.2 | 20.7 | 20.9 | 2.3 | 3.3 | 0 | 5.3 | 22.4 | 60 | 60 | 10 | 0 | 0.6 | 0.1 | 1 | 100 | 0 | 15.7626
190 | 41.3 | 6.2 | 20.7 | 20.9 | 2.3 | 3.3 | 0 | 5.3 | 22.4 | 90 | 60 | 10 | 0 | 0.6 | 0.1 | 1 | 100 | 0 | 19.3441
191 | 41.3 | 6.2 | 20.7 | 20.9 | 2.3 | 3.3 | 0 | 5.3 | 22.4 | 120 | 60 | 10 | 0 | 0.6 | 0.1 | 1 | 100 | 0 | 21.5236
192 | 41.3 | 6.2 | 20.7 | 20.9 | 2.3 | 3.3 | 0 | 5.3 | 22.4 | 180 | 60 | 10 | 0 | 0.6 | 0.1 | 1 | 100 | 0 | 23.8478
193 | 41.3 | 6.2 | 20.7 | 20.9 | 2.3 | 3.3 | 0 | 5.3 | 118.8 | 10 | 60 | 10 | 0 | 0.6 | 0.1 | 1 | 100 | 0 | 1.2933
194 | 41.3 | 6.2 | 20.7 | 20.9 | 2.3 | 3.3 | 0 | 5.3 | 118.8 | 30 | 60 | 10 | 0 | 0.6 | 0.1 | 1 | 100 | 0 | 2.2196
195 | 41.3 | 6.2 | 20.7 | 20.9 | 2.3 | 3.3 | 0 | 5.3 | 118.8 | 60 | 60 | 10 | 0 | 0.6 | 0.1 | 1 | 100 | 0 | 2.6054
196 | 41.3 | 6.2 | 20.7 | 20.9 | 2.3 | 3.3 | 0 | 5.3 | 118.8 | 90 | 60 | 10 | 0 | 0.6 | 0.1 | 1 | 100 | 0 | 2.799
197 | 41.3 | 6.2 | 20.7 | 20.9 | 2.3 | 3.3 | 0 | 5.3 | 118.8 | 120 | 60 | 10 | 0 | 0.6 | 0.1 | 1 | 100 | 0 | 2.9555
198 | 41.3 | 6.2 | 20.7 | 20.9 | 2.3 | 3.3 | 0 | 5.3 | 118.8 | 180 | 60 | 10 | 0 | 0.6 | 0.1 | 1 | 100 | 0 | 3.2337
199 | 41.3 | 6.2 | 20.7 | 20.9 | 2.3 | 3.3 | 0 | 5.3 | 12.8 | 10 | 60 | 10 | 0 | 0.2 | 0.1 | 1 | 100 | 0 | 6.8318
200 | 41.3 | 6.2 | 20.7 | 20.9 | 2.3 | 3.3 | 0 | 5.3 | 12.8 | 30 | 60 | 10 | 0 | 0.2 | 0.1 | 1 | 100 | 0 | 16.476
201 | 41.3 | 6.2 | 20.7 | 20.9 | 2.3 | 3.3 | 0 | 5.3 | 12.8 | 60 | 60 | 10 | 0 | 0.2 | 0.1 | 1 | 100 | 0 | 19.7836
202 | 41.3 | 6.2 | 20.7 | 20.9 | 2.3 | 3.3 | 0 | 5.3 | 12.8 | 90 | 60 | 10 | 0 | 0.2 | 0.1 | 1 | 100 | 0 | 21.5982
203 | 41.3 | 6.2 | 20.7 | 20.9 | 2.3 | 3.3 | 0 | 5.3 | 12.8 | 120 | 60 | 10 | 0 | 0.2 | 0.1 | 1 | 100 | 0 | 23.8547
204 | 41.3 | 6.2 | 20.7 | 20.9 | 2.3 | 3.3 | 0 | 5.3 | 12.8 | 180 | 60 | 10 | 0 | 0.2 | 0.1 | 1 | 100 | 0 | 26.4968
205 | 41.3 | 6.2 | 20.7 | 20.9 | 2.3 | 3.3 | 0 | 5.3 | 12.8 | 10 | 60 | 10 | 0 | 0.4 | 0.1 | 1 | 100 | 0 | 5.7659
206 | 41.3 | 6.2 | 20.7 | 20.9 | 2.3 | 3.3 | 0 | 5.3 | 12.8 | 30 | 60 | 10 | 0 | 0.4 | 0.1 | 1 | 100 | 0 | 15.9517
207 | 41.3 | 6.2 | 20.7 | 20.9 | 2.3 | 3.3 | 0 | 5.3 | 12.8 | 60 | 60 | 10 | 0 | 0.4 | 0.1 | 1 | 100 | 0 | 18.5271
208 | 41.3 | 6.2 | 20.7 | 20.9 | 2.3 | 3.3 | 0 | 5.3 | 12.8 | 90 | 60 | 10 | 0 | 0.4 | 0.1 | 1 | 100 | 0 | 21.2885
209 | 41.3 | 6.2 | 20.7 | 20.9 | 2.3 | 3.3 | 0 | 5.3 | 12.8 | 120 | 60 | 10 | 0 | 0.4 | 0.1 | 1 | 100 | 0 | 23.8819
210 | 41.3 | 6.2 | 20.7 | 20.9 | 2.3 | 3.3 | 0 | 5.3 | 12.8 | 180 | 60 | 10 | 0 | 0.4 | 0.1 | 1 | 100 | 0 | 25.0939
211 | 41.3 | 6.2 | 20.7 | 20.9 | 2.3 | 3.3 | 0 | 5.3 | 12.8 | 10 | 60 | 10 | 0 | 0.6 | 0.1 | 1 | 100 | 0 | 6.2378
212 | 41.3 | 6.2 | 20.7 | 20.9 | 2.3 | 3.3 | 0 | 5.3 | 12.8 | 30 | 60 | 10 | 0 | 0.6 | 0.1 | 1 | 100 | 0 | 16.6693
213 | 41.3 | 6.2 | 20.7 | 20.9 | 2.3 | 3.3 | 0 | 5.3 | 12.8 | 60 | 60 | 10 | 0 | 0.6 | 0.1 | 1 | 100 | 0 | 19.2078
214 | 41.3 | 6.2 | 20.7 | 20.9 | 2.3 | 3.3 | 0 | 5.3 | 12.8 | 90 | 60 | 10 | 0 | 0.6 | 0.1 | 1 | 100 | 0 | 21.8072
215 | 41.3 | 6.2 | 20.7 | 20.9 | 2.3 | 3.3 | 0 | 5.3 | 12.8 | 120 | 60 | 10 | 0 | 0.6 | 0.1 | 1 | 100 | 0 | 23.782
216 | 41.3 | 6.2 | 20.7 | 20.9 | 2.3 | 3.3 | 0 | 5.3 | 12.8 | 180 | 60 | 10 | 0 | 0.6 | 0.1 | 1 | 100 | 0 | 26.2718
217 | 41.3 | 6.2 | 20.7 | 20.9 | 2.3 | 3.3 | 0 | 5.3 | 12.8 | 10 | 60 | 10 | 0 | 0.8 | 0.1 | 1 | 100 | 0 | 5.7792
218 | 41.3 | 6.2 | 20.7 | 20.9 | 2.3 | 3.3 | 0 | 5.3 | 12.8 | 30 | 60 | 10 | 0 | 0.8 | 0.1 | 1 | 100 | 0 | 16.249
219 | 41.3 | 6.2 | 20.7 | 20.9 | 2.3 | 3.3 | 0 | 5.3 | 12.8 | 60 | 60 | 10 | 0 | 0.8 | 0.1 | 1 | 100 | 0 | 19.6736
220 | 41.3 | 6.2 | 20.7 | 20.9 | 2.3 | 3.3 | 0 | 5.3 | 12.8 | 90 | 60 | 10 | 0 | 0.8 | 0.1 | 1 | 100 | 0 | 22.1496
221 | 41.3 | 6.2 | 20.7 | 20.9 | 2.3 | 3.3 | 0 | 5.3 | 12.8 | 120 | 60 | 10 | 0 | 0.8 | 0.1 | 1 | 100 | 0 | 24.0307
222 | 41.3 | 6.2 | 20.7 | 20.9 | 2.3 | 3.3 | 0 | 5.3 | 12.8 | 180 | 60 | 10 | 0 | 0.8 | 0.1 | 1 | 100 | 0 | 25.3458
263 | 41.3 | 6.2 | 20.7 | 20.9 | 2.3 | 3.3 | 0 | 5.3 | 12.8 | 10 | 60 | 5 | 0 | 0.6 | 0.1 | 1 | 100 | 0 | 7.3639
264 | 41.3 | 6.2 | 20.7 | 20.9 | 2.3 | 3.3 | 0 | 5.3 | 12.8 | 30 | 60 | 5 | 0 | 0.6 | 0.1 | 1 | 100 | 0 | 15.0739
265 | 41.3 | 6.2 | 20.7 | 20.9 | 2.3 | 3.3 | 0 | 5.3 | 12.8 | 60 | 60 | 5 | 0 | 0.6 | 0.1 | 1 | 100 | 0 | 18.6203
266 | 41.3 | 6.2 | 20.7 | 20.9 | 2.3 | 3.3 | 0 | 5.3 | 12.8 | 90 | 60 | 5 | 0 | 0.6 | 0.1 | 1 | 100 | 0 | 20.8898
267 | 41.3 | 6.2 | 20.7 | 20.9 | 2.3 | 3.3 | 0 | 5.3 | 12.8 | 120 | 60 | 5 | 0 | 0.6 | 0.1 | 1 | 100 | 0 | 22.5191
268 | 41.3 | 6.2 | 20.7 | 20.9 | 2.3 | 3.3 | 0 | 5.3 | 12.8 | 180 | 60 | 5 | 0 | 0.6 | 0.1 | 1 | 100 | 0 | 24.37
269 | 41.3 | 6.2 | 20.7 | 20.9 | 2.3 | 3.3 | 0 | 5.3 | 12.8 | 10 | 60 | 10 | 0 | 0.6 | 0.1 | 1 | 100 | 0 | 6.0616
270 | 41.3 | 6.2 | 20.7 | 20.9 | 2.3 | 3.3 | 0 | 5.3 | 12.8 | 30 | 60 | 10 | 0 | 0.6 | 0.1 | 1 | 100 | 0 | 16.463
271 | 41.3 | 6.2 | 20.7 | 20.9 | 2.3 | 3.3 | 0 | 5.3 | 12.8 | 60 | 60 | 10 | 0 | 0.6 | 0.1 | 1 | 100 | 0 | 19.35
272 | 41.3 | 6.2 | 20.7 | 20.9 | 2.3 | 3.3 | 0 | 5.3 | 12.8 | 90 | 60 | 10 | 0 | 0.6 | 0.1 | 1 | 100 | 0 | 21.8708
273 | 41.3 | 6.2 | 20.7 | 20.9 | 2.3 | 3.3 | 0 | 5.3 | 12.8 | 120 | 60 | 10 | 0 | 0.6 | 0.1 | 1 | 100 | 0 | 23.6091
274 | 41.3 | 6.2 | 20.7 | 20.9 | 2.3 | 3.3 | 0 | 5.3 | 12.8 | 180 | 60 | 10 | 0 | 0.6 | 0.1 | 1 | 100 | 0 | 26.4838
275 | 41.3 | 6.2 | 20.7 | 20.9 | 2.3 | 3.3 | 0 | 5.3 | 12.8 | 10 | 60 | 15 | 0 | 0.6 | 0.1 | 1 | 100 | 0 | 7.1422
276 | 41.3 | 6.2 | 20.7 | 20.9 | 2.3 | 3.3 | 0 | 5.3 | 12.8 | 30 | 60 | 15 | 0 | 0.6 | 0.1 | 1 | 100 | 0 | 14.9716
277 | 41.3 | 6.2 | 20.7 | 20.9 | 2.3 | 3.3 | 0 | 5.3 | 12.8 | 60 | 60 | 15 | 0 | 0.6 | 0.1 | 1 | 100 | 0 | 17.4183
278 | 41.3 | 6.2 | 20.7 | 20.9 | 2.3 | 3.3 | 0 | 5.3 | 12.8 | 90 | 60 | 15 | 0 | 0.6 | 0.1 | 1 | 100 | 0 | 19.3055
279 | 41.3 | 6.2 | 20.7 | 20.9 | 2.3 | 3.3 | 0 | 5.3 | 12.8 | 120 | 60 | 15 | 0 | 0.6 | 0.1 | 1 | 100 | 0 | 20.938
280 | 41.3 | 6.2 | 20.7 | 20.9 | 2.3 | 3.3 | 0 | 5.3 | 12.8 | 180 | 60 | 15 | 0 | 0.6 | 0.1 | 1 | 100 | 0 | 22.3027
281 | 50.61 | 5.84 | 23.77 | 10.76 | 2 | 0 | 0 | 0 | 17.1 | 10 | 60 | 10 | 0 | 0.1 | 0.1 | 1 | 100 | 0 | 3.9452
282 | 50.61 | 5.84 | 23.77 | 10.76 | 2 | 0 | 0 | 0 | 17.1 | 30 | 60 | 10 | 0 | 0.1 | 0.1 | 1 | 100 | 0 | 11.8864
283 | 50.61 | 5.84 | 23.77 | 10.76 | 2 | 0 | 0 | 0 | 17.1 | 60 | 60 | 10 | 0 | 0.1 | 0.1 | 1 | 100 | 0 | 17.0415
284 | 50.61 | 5.84 | 23.77 | 10.76 | 2 | 0 | 0 | 0 | 17.1 | 120 | 60 | 10 | 0 | 0.1 | 0.1 | 1 | 100 | 0 | 19.408
285 | 50.61 | 5.84 | 23.77 | 10.76 | 2 | 0 | 0 | 0 | 17.1 | 180 | 60 | 10 | 0 | 0.1 | 0.1 | 1 | 100 | 0 | 21.3202
286 | 50.61 | 5.84 | 23.77 | 10.76 | 2 | 0 | 0 | 0 | 17.1 | 10 | 60 | 10 | 0 | 2 | 0.1 | 1 | 100 | 0 | 2.9761
287 | 50.61 | 5.84 | 23.77 | 10.76 | 2 | 0 | 0 | 0 | 17.1 | 30 | 60 | 10 | 0 | 2 | 0.1 | 1 | 100 | 0 | 12.7115
288 | 50.61 | 5.84 | 23.77 | 10.76 | 2 | 0 | 0 | 0 | 17.1 | 60 | 60 | 10 | 0 | 2 | 0.1 | 1 | 100 | 0 | 17.2696
289 | 50.61 | 5.84 | 23.77 | 10.76 | 2 | 0 | 0 | 0 | 17.1 | 120 | 60 | 10 | 0 | 2 | 0.1 | 1 | 100 | 0 | 19.9958
290 | 50.61 | 5.84 | 23.77 | 10.76 | 2 | 0 | 0 | 0 | 17.1 | 180 | 60 | 10 | 0 | 2 | 0.1 | 1 | 100 | 0 | 21.8267
291 | 50.61 | 5.84 | 23.77 | 10.76 | 2 | 0 | 0 | 0 | 17.1 | 10 | 60 | 10 | 0 | 0.1 | 0.1 | 1 | 100 | 0 | 1.8731
292 | 50.61 | 5.84 | 23.77 | 10.76 | 2 | 0 | 0 | 0 | 17.1 | 30 | 60 | 10 | 0 | 0.1 | 0.1 | 1 | 100 | 0 | 10.4152
293 | 50.61 | 5.84 | 23.77 | 10.76 | 2 | 0 | 0 | 0 | 17.1 | 60 | 60 | 10 | 0 | 0.1 | 0.1 | 1 | 100 | 0 | 18.3677
294 | 50.61 | 5.84 | 23.77 | 10.76 | 2 | 0 | 0 | 0 | 17.1 | 120 | 60 | 10 | 0 | 0.1 | 0.1 | 1 | 100 | 0 | 20.8175
295 | 50.61 | 5.84 | 23.77 | 10.76 | 2 | 0 | 0 | 0 | 17.1 | 180 | 60 | 10 | 0 | 0.1 | 0.1 | 1 | 100 | 0 | 21.6493
296 | 50.61 | 5.84 | 23.77 | 10.76 | 2 | 0 | 0 | 0 | 17.1 | 10 | 60 | 10 | 0 | 0.6 | 0.1 | 1 | 100 | 0 | 3.7872
297 | 50.61 | 5.84 | 23.77 | 10.76 | 2 | 0 | 0 | 0 | 17.1 | 30 | 60 | 10 | 0 | 0.6 | 0.1 | 1 | 100 | 0 | 15.254
298 | 50.61 | 5.84 | 23.77 | 10.76 | 2 | 0 | 0 | 0 | 17.1 | 60 | 60 | 10 | 0 | 0.6 | 0.1 | 1 | 100 | 0 | 17.7452
299 | 50.61 | 5.84 | 23.77 | 10.76 | 2 | 0 | 0 | 0 | 17.1 | 120 | 60 | 10 | 0 | 0.6 | 0.1 | 1 | 100 | 0 | 20.3147
300 | 50.61 | 5.84 | 23.77 | 10.76 | 2 | 0 | 0 | 0 | 17.1 | 180 | 60 | 10 | 0 | 0.6 | 0.1 | 1 | 100 | 0 | 23.8192
301 | 50.61 | 5.84 | 23.77 | 10.76 | 2 | 0 | 0 | 0 | 17.1 | 10 | 60 | 10 | 0 | 0.8 | 0.1 | 1 | 100 | 0 | 5.7498
302 | 50.61 | 5.84 | 23.77 | 10.76 | 2 | 0 | 0 | 0 | 17.1 | 30 | 60 | 10 | 0 | 0.8 | 0.1 | 1 | 100 | 0 | 14.7545
303 | 50.61 | 5.84 | 23.77 | 10.76 | 2 | 0 | 0 | 0 | 17.1 | 60 | 60 | 10 | 0 | 0.8 | 0.1 | 1 | 100 | 0 | 17.771
304 | 50.61 | 5.84 | 23.77 | 10.76 | 2 | 0 | 0 | 0 | 17.1 | 120 | 60 | 10 | 0 | 0.8 | 0.1 | 1 | 100 | 0 | 21.5511
305 | 50.61 | 5.84 | 23.77 | 10.76 | 2 | 0 | 0 | 0 | 17.1 | 180 | 60 | 10 | 0 | 0.8 | 0.1 | 1 | 100 | 0 | 23.3828
306 | 50.61 | 5.84 | 23.77 | 10.76 | 2 | 0 | 0 | 0 | 204.4 | 10 | 60 | 10 | 0 | 0.6 | 0.1 | 1 | 100 | 0 | 0.257
307 | 50.61 | 5.84 | 23.77 | 10.76 | 2 | 0 | 0 | 0 | 204.4 | 30 | 60 | 10 | 0 | 0.6 | 0.1 | 1 | 100 | 0 | 0.775
308 | 50.61 | 5.84 | 23.77 | 10.76 | 2 | 0 | 0 | 0 | 204.4 | 60 | 60 | 10 | 0 | 0.6 | 0.1 | 1 | 100 | 0 | 1.204
309 | 50.61 | 5.84 | 23.77 | 10.76 | 2 | 0 | 0 | 0 | 204.4 | 120 | 60 | 10 | 0 | 0.6 | 0.1 | 1 | 100 | 0 | 1.582
310 | 50.61 | 5.84 | 23.77 | 10.76 | 2 | 0 | 0 | 0 | 204.4 | 180 | 60 | 10 | 0 | 0.6 | 0.1 | 1 | 100 | 0 | 1.915
311 | 50.61 | 5.84 | 23.77 | 10.76 | 2 | 0 | 0 | 0 | 85.4 | 10 | 60 | 10 | 0 | 0.6 | 0.1 | 1 | 100 | 0 | 1.439
312 | 50.61 | 5.84 | 23.77 | 10.76 | 2 | 0 | 0 | 0 | 85.4 | 30 | 60 | 10 | 0 | 0.6 | 0.1 | 1 | 100 | 0 | 2.562
313 | 50.61 | 5.84 | 23.77 | 10.76 | 2 | 0 | 0 | 0 | 85.4 | 60 | 60 | 10 | 0 | 0.6 | 0.1 | 1 | 100 | 0 | 3.516
314 | 50.61 | 5.84 | 23.77 | 10.76 | 2 | 0 | 0 | 0 | 85.4 | 120 | 60 | 10 | 0 | 0.6 | 0.1 | 1 | 100 | 0 | 3.937
315 | 50.61 | 5.84 | 23.77 | 10.76 | 2 | 0 | 0 | 0 | 85.4 | 180 | 60 | 10 | 0 | 0.6 | 0.1 | 1 | 100 | 0 | 4.745
316 | 50.61 | 5.84 | 23.77 | 10.76 | 2 | 0 | 0 | 0 | 17.1 | 10 | 60 | 10 | 0 | 0.6 | 0.1 | 1 | 100 | 0 | 12.417
317 | 50.61 | 5.84 | 23.77 | 10.76 | 2 | 0 | 0 | 0 | 17.1 | 30 | 60 | 10 | 0 | 0.6 | 0.1 | 1 | 100 | 0 | 21.077
318 | 50.61 | 5.84 | 23.77 | 10.76 | 2 | 0 | 0 | 0 | 17.1 | 60 | 60 | 10 | 0 | 0.6 | 0.1 | 1 | 100 | 0 | 23.066
319 | 50.61 | 5.84 | 23.77 | 10.76 | 2 | 0 | 0 | 0 | 17.1 | 120 | 60 | 10 | 0 | 0.6 | 0.1 | 1 | 100 | 0 | 25.445
320 | 50.61 | 5.84 | 23.77 | 10.76 | 2 | 0 | 0 | 0 | 17.1 | 180 | 60 | 10 | 0 | 0.6 | 0.1 | 1 | 100 | 0 | 27.789
321 | 50.61 | 5.84 | 23.77 | 10.76 | 2 | 0 | 0 | 0 | 17.1 | 10 | 60 | 5 | 0 | 0.6 | 0.1 | 1 | 100 | 0 | 3.82
322 | 50.61 | 5.84 | 23.77 | 10.76 | 2 | 0 | 0 | 0 | 17.1 | 30 | 60 | 5 | 0 | 0.6 | 0.1 | 1 | 100 | 0 | 15.719
323 | 50.61 | 5.84 | 23.77 | 10.76 | 2 | 0 | 0 | 0 | 17.1 | 60 | 60 | 5 | 0 | 0.6 | 0.1 | 1 | 100 | 0 | 19.246
324 | 50.61 | 5.84 | 23.77 | 10.76 | 2 | 0 | 0 | 0 | 17.1 | 120 | 60 | 5 | 0 | 0.6 | 0.1 | 1 | 100 | 0 | 22.265
325 | 50.61 | 5.84 | 23.77 | 10.76 | 2 | 0 | 0 | 0 | 17.1 | 180 | 60 | 5 | 0 | 0.6 | 0.1 | 1 | 100 | 0 | 23.987
326 | 50.61 | 5.84 | 23.77 | 10.76 | 2 | 0 | 0 | 0 | 17.1 | 10 | 60 | 10 | 0 | 0.6 | 0.1 | 1 | 100 | 0 | 3.397
327 | 50.61 | 5.84 | 23.77 | 10.76 | 2 | 0 | 0 | 0 | 17.1 | 30 | 60 | 10 | 0 | 0.6 | 0.1 | 1 | 100 | 0 | 13.71
328 | 50.61 | 5.84 | 23.77 | 10.76 | 2 | 0 | 0 | 0 | 17.1 | 60 | 60 | 10 | 0 | 0.6 | 0.1 | 1 | 100 | 0 | 17.17
329 | 50.61 | 5.84 | 23.77 | 10.76 | 2 | 0 | 0 | 0 | 17.1 | 120 | 60 | 10 | 0 | 0.6 | 0.1 | 1 | 100 | 0 | 20.111
330 | 50.61 | 5.84 | 23.77 | 10.76 | 2 | 0 | 0 | 0 | 17.1 | 180 | 60 | 10 | 0 | 0.6 | 0.1 | 1 | 100 | 0 | 23.167
331 | 50.61 | 5.84 | 23.77 | 10.76 | 2 | 0 | 0 | 0 | 17.1 | 10 | 60 | 15 | 0 | 0.6 | 0.1 | 1 | 100 | 0 | 3.588
332 | 50.61 | 5.84 | 23.77 | 10.76 | 2 | 0 | 0 | 0 | 17.1 | 30 | 60 | 15 | 0 | 0.6 | 0.1 | 1 | 100 | 0 | 14.299
333 | 50.61 | 5.84 | 23.77 | 10.76 | 2 | 0 | 0 | 0 | 17.1 | 60 | 60 | 15 | 0 | 0.6 | 0.1 | 1 | 100 | 0 | 18.023
334 | 50.61 | 5.84 | 23.77 | 10.76 | 2 | 0 | 0 | 0 | 17.1 | 120 | 60 | 15 | 0 | 0.6 | 0.1 | 1 | 100 | 0 | 20.626
335 | 50.61 | 5.84 | 23.77 | 10.76 | 2 | 0 | 0 | 0 | 17.1 | 180 | 60 | 15 | 0 | 0.6 | 0.1 | 1 | 100 | 0 | 23.051
336 | 50.61 | 5.84 | 23.77 | 10.76 | 2 | 0 | 0 | 0 | 17.1 | 10 | 60 | 20 | 0 | 0.6 | 0.1 | 1 | 100 | 0 | 3.482
337 | 50.61 | 5.84 | 23.77 | 10.76 | 2 | 0 | 0 | 0 | 17.1 | 30 | 60 | 20 | 0 | 0.6 | 0.1 | 1 | 100 | 0 | 14.337
338 | 50.61 | 5.84 | 23.77 | 10.76 | 2 | 0 | 0 | 0 | 17.1 | 60 | 60 | 20 | 0 | 0.6 | 0.1 | 1 | 100 | 0 | 17.805
339 | 50.61 | 5.84 | 23.77 | 10.76 | 2 | 0 | 0 | 0 | 17.1 | 120 | 60 | 20 | 0 | 0.6 | 0.1 | 1 | 100 | 0 | 20.007
340 | 50.61 | 5.84 | 23.77 | 10.76 | 2 | 0 | 0 | 0 | 17.1 | 180 | 60 | 20 | 0 | 0.6 | 0.1 | 1 | 100 | 0 | 22.574
341 | 41.3 | 6.2 | 20.7 | 20.9 | 2.3 | 3.3 | 0 | 5.3 | 22.4 | 5 | 20 | 10 | 0 | 0.6 | 0.1 | 1 | 100 | 0 | 2.5433
342 | 41.3 | 6.2 | 20.7 | 20.9 | 2.3 | 3.3 | 0 | 5.3 | 22.4 | 10 | 20 | 10 | 0 | 0.6 | 0.1 | 1 | 100 | 0 | 5.2791
343 | 41.3 | 6.2 | 20.7 | 20.9 | 2.3 | 3.3 | 0 | 5.3 | 22.4 | 25 | 20 | 10 | 0 | 0.6 | 0.1 | 1 | 100 | 0 | 10.2219
344 | 41.3 | 6.2 | 20.7 | 20.9 | 2.3 | 3.3 | 0 | 5.3 | 22.4 | 40 | 20 | 10 | 0 | 0.6 | 0.1 | 1 | 100 | 0 | 12.2704
345 | 41.3 | 6.2 | 20.7 | 20.9 | 2.3 | 3.3 | 0 | 5.3 | 22.4 | 60 | 20 | 10 | 0 | 0.6 | 0.1 | 1 | 100 | 0 | 13.965
346 | 41.3 | 6.2 | 20.7 | 20.9 | 2.3 | 3.3 | 0 | 5.3 | 22.4 | 90 | 20 | 10 | 0 | 0.6 | 0.1 | 1 | 100 | 0 | 14.6448
347 | 41.3 | 6.2 | 20.7 | 20.9 | 2.3 | 3.3 | 0 | 5.3 | 22.4 | 120 | 20 | 10 | 0 | 0.6 | 0.1 | 1 | 100 | 0 | 15.3901
348 | 41.3 | 6.2 | 20.7 | 20.9 | 2.3 | 3.3 | 0 | 5.3 | 22.4 | 180 | 20 | 10 | 0 | 0.6 | 0.1 | 1 | 100 | 0 | 16.1348
349 | 41.3 | 6.2 | 20.7 | 20.9 | 2.3 | 3.3 | 0 | 5.3 | 22.4 | 300 | 20 | 10 | 0 | 0.6 | 0.1 | 1 | 100 | 0 | 17.7168
350 | 41.3 | 6.2 | 20.7 | 20.9 | 2.3 | 3.3 | 0 | 5.3 | 22.4 | 5 | 40 | 10 | 0 | 0.6 | 0.1 | 1 | 100 | 0 | 3.7165
351 | 41.3 | 6.2 | 20.7 | 20.9 | 2.3 | 3.3 | 0 | 5.3 | 22.4 | 10 | 40 | 10 | 0 | 0.6 | 0.1 | 1 | 100 | 0 | 5.8461
352 | 41.3 | 6.2 | 20.7 | 20.9 | 2.3 | 3.3 | 0 | 5.3 | 22.4 | 25 | 40 | 10 | 0 | 0.6 | 0.1 | 1 | 100 | 0 | 11.2796
353 | 41.3 | 6.2 | 20.7 | 20.9 | 2.3 | 3.3 | 0 | 5.3 | 22.4 | 40 | 40 | 10 | 0 | 0.6 | 0.1 | 1 | 100 | 0 | 12.9907
354 | 41.3 | 6.2 | 20.7 | 20.9 | 2.3 | 3.3 | 0 | 5.3 | 22.4 | 60 | 40 | 10 | 0 | 0.6 | 0.1 | 1 | 100 | 0 | 14.8337
355 | 41.3 | 6.2 | 20.7 | 20.9 | 2.3 | 3.3 | 0 | 5.3 | 22.4 | 90 | 40 | 10 | 0 | 0.6 | 0.1 | 1 | 100 | 0 | 16.9824
356 | 41.3 | 6.2 | 20.7 | 20.9 | 2.3 | 3.3 | 0 | 5.3 | 22.4 | 120 | 40 | 10 | 0 | 0.6 | 0.1 | 1 | 100 | 0 | 18.1738
357 | 41.3 | 6.2 | 20.7 | 20.9 | 2.3 | 3.3 | 0 | 5.3 | 22.4 | 180 | 40 | 10 | 0 | 0.6 | 0.1 | 1 | 100 | 0 | 20.2181
358 | 41.3 | 6.2 | 20.7 | 20.9 | 2.3 | 3.3 | 0 | 5.3 | 22.4 | 300 | 40 | 10 | 0 | 0.6 | 0.1 | 1 | 100 | 0 | 22.0453
359 | 41.3 | 6.2 | 20.7 | 20.9 | 2.3 | 3.3 | 0 | 5.3 | 22.4 | 5 | 60 | 10 | 0 | 0.6 | 0.1 | 1 | 100 | 0 | 1.1866
360 | 41.3 | 6.2 | 20.7 | 20.9 | 2.3 | 3.3 | 0 | 5.3 | 22.4 | 10 | 60 | 10 | 0 | 0.6 | 0.1 | 1 | 100 | 0 | 4.2095
361 | 41.3 | 6.2 | 20.7 | 20.9 | 2.3 | 3.3 | 0 | 5.3 | 22.4 | 25 | 60 | 10 | 0 | 0.6 | 0.1 | 1 | 100 | 0 | 10.4338
362 | 41.3 | 6.2 | 20.7 | 20.9 | 2.3 | 3.3 | 0 | 5.3 | 22.4 | 40 | 60 | 10 | 0 | 0.6 | 0.1 | 1 | 100 | 0 | 13.8629
363 | 41.3 | 6.2 | 20.7 | 20.9 | 2.3 | 3.3 | 0 | 5.3 | 22.4 | 60 | 60 | 10 | 0 | 0.6 | 0.1 | 1 | 100 | 0 | 15.6375
364 | 41.3 | 6.2 | 20.7 | 20.9 | 2.3 | 3.3 | 0 | 5.3 | 22.4 | 90 | 60 | 10 | 0 | 0.6 | 0.1 | 1 | 100 | 0 | 18.597
365 | 41.3 | 6.2 | 20.7 | 20.9 | 2.3 | 3.3 | 0 | 5.3 | 22.4 | 120 | 60 | 10 | 0 | 0.6 | 0.1 | 1 | 100 | 0 | 21.1114
366 | 41.3 | 6.2 | 20.7 | 20.9 | 2.3 | 3.3 | 0 | 5.3 | 22.4 | 180 | 60 | 10 | 0 | 0.6 | 0.1 | 1 | 100 | 0 | 23.5274
367 | 41.3 | 6.2 | 20.7 | 20.9 | 2.3 | 3.3 | 0 | 5.3 | 22.4 | 300 | 60 | 10 | 0 | 0.6 | 0.1 | 1 | 100 | 0 | 25.777
368 | 41.3 | 6.2 | 20.7 | 20.9 | 2.3 | 3.3 | 0 | 5.3 | 22.4 | 5 | 80 | 10 | 0 | 0.6 | 0.1 | 1 | 100 | 0 | 2.4209
369 | 41.3 | 6.2 | 20.7 | 20.9 | 2.3 | 3.3 | 0 | 5.3 | 22.4 | 10 | 80 | 10 | 0 | 0.6 | 0.1 | 1 | 100 | 0 | 5.2053
370 | 41.3 | 6.2 | 20.7 | 20.9 | 2.3 | 3.3 | 0 | 5.3 | 22.4 | 25 | 80 | 10 | 0 | 0.6 | 0.1 | 1 | 100 | 0 | 10.1219
371 | 41.3 | 6.2 | 20.7 | 20.9 | 2.3 | 3.3 | 0 | 5.3 | 22.4 | 40 | 80 | 10 | 0 | 0.6 | 0.1 | 1 | 100 | 0 | 13.7597
372 | 41.3 | 6.2 | 20.7 | 20.9 | 2.3 | 3.3 | 0 | 5.3 | 22.4 | 60 | 80 | 10 | 0 | 0.6 | 0.1 | 1 | 100 | 0 | 16.9383
373 | 41.3 | 6.2 | 20.7 | 20.9 | 2.3 | 3.3 | 0 | 5.3 | 22.4 | 90 | 80 | 10 | 0 | 0.6 | 0.1 | 1 | 100 | 0 | 18.9209
374 | 41.3 | 6.2 | 20.7 | 20.9 | 2.3 | 3.3 | 0 | 5.3 | 22.4 | 120 | 80 | 10 | 0 | 0.6 | 0.1 | 1 | 100 | 0 | 19.928
375 | 41.3 | 6.2 | 20.7 | 20.9 | 2.3 | 3.3 | 0 | 5.3 | 22.4 | 180 | 80 | 10 | 0 | 0.6 | 0.1 | 1 | 100 | 0 | 23.0403
376 | 41.3 | 6.2 | 20.7 | 20.9 | 2.3 | 3.3 | 0 | 5.3 | 22.4 | 300 | 80 | 10 | 0 | 0.6 | 0.1 | 1 | 100 | 0 | 24.7564
377 | 63.16 | 2.21 | 0.69 | 1.48 | 0 | 0 | 0 | 33.15 | 23.041 | 50 | 50 | 10 | 400 | 0.6 | 0.1 | 1 | 15 | 85 | 13.693
378 | 63.16 | 2.21 | 0.69 | 1.48 | 0 | 0 | 0 | 33.15 | 23.041 | 120 | 50 | 10 | 400 | 0.6 | 0.1 | 1 | 15 | 85 | 30.694
379 | 63.16 | 2.21 | 0.69 | 1.48 | 0 | 0 | 0 | 33.15 | 23.041 | 300 | 50 | 10 | 400 | 0.6 | 0.1 | 1 | 15 | 85 | 45.833
380 | 63.16 | 2.21 | 0.69 | 1.48 | 0 | 0 | 0 | 33.15 | 23.041 | 400 | 50 | 10 | 400 | 0.6 | 0.1 | 1 | 15 | 85 | 45.833
381 | 63.16 | 2.21 | 0.69 | 1.48 | 0 | 0 | 0 | 33.15 | 23.041 | 50 | 60 | 10 | 400 | 0.6 | 0.1 | 1 | 15 | 85 | 15.297
382 | 63.16 | 2.21 | 0.69 | 1.48 | 0 | 0 | 0 | 33.15 | 23.041 | 120 | 60 | 10 | 400 | 0.6 | 0.1 | 1 | 15 | 85 | 33.691
383 | 63.16 | 2.21 | 0.69 | 1.48 | 0 | 0 | 0 | 33.15 | 23.041 | 300 | 60 | 10 | 400 | 0.6 | 0.1 | 1 | 15 | 85 | 50.933
384 | 63.16 | 2.21 | 0.69 | 1.48 | 0 | 0 | 0 | 33.15 | 23.041 | 400 | 60 | 10 | 400 | 0.6 | 0.1 | 1 | 15 | 85 | 50.933
385 | 63.16 | 2.21 | 0.69 | 1.48 | 0 | 0 | 0 | 33.15 | 23.041 | 50 | 70 | 10 | 400 | 0.6 | 0.1 | 1 | 15 | 85 | 14.503
386 | 63.16 | 2.21 | 0.69 | 1.48 | 0 | 0 | 0 | 33.15 | 23.041 | 120 | 70 | 10 | 400 | 0.6 | 0.1 | 1 | 15 | 85 | 34.429
387 | 63.16 | 2.21 | 0.69 | 1.48 | 0 | 0 | 0 | 33.15 | 23.041 | 300 | 70 | 10 | 400 | 0.6 | 0.1 | 1 | 15 | 85 | 46.234
388 | 63.16 | 2.21 | 0.69 | 1.48 | 0 | 0 | 0 | 33.15 | 23.041 | 400 | 70 | 10 | 400 | 0.6 | 0.1 | 1 | 15 | 85 | 46.234
389 | 63.16 | 2.21 | 0.69 | 1.48 | 0 | 0 | 0 | 33.15 | 23.041 | 50 | 80 | 10 | 400 | 0.6 | 0.1 | 1 | 15 | 85 | 12.316
390 | 63.16 | 2.21 | 0.69 | 1.48 | 0 | 0 | 0 | 33.15 | 23.041 | 120 | 80 | 10 | 400 | 0.6 | 0.1 | 1 | 15 | 85 | 28.531
391 | 63.16 | 2.21 | 0.69 | 1.48 | 0 | 0 | 0 | 33.15 | 23.041 | 300 | 80 | 10 | 400 | 0.6 | 0.1 | 1 | 15 | 85 | 41.379
392 | 63.16 | 2.21 | 0.69 | 1.48 | 0 | 0 | 0 | 33.15 | 23.041 | 400 | 80 | 10 | 400 | 0.6 | 0.1 | 1 | 15 | 85 | 41.379
393 | 63.16 | 2.21 | 0.69 | 1.48 | 0 | 0 | 0 | 33.15 | 23.041 | 50 | 60 | 20 | 400 | 0.6 | 0.1 | 1 | 15 | 85 | 23.651
394 | 63.16 | 2.21 | 0.69 | 1.48 | 0 | 0 | 0 | 33.15 | 23.041 | 120 | 60 | 20 | 400 | 0.6 | 0.1 | 1 | 15 | 85 | 38.635
395 | 63.16 | 2.21 | 0.69 | 1.48 | 0 | 0 | 0 | 33.15 | 23.041 | 200 | 60 | 20 | 400 | 0.6 | 0.1 | 1 | 15 | 85 | 44.027
396 | 63.16 | 2.21 | 0.69 | 1.48 | 0 | 0 | 0 | 33.15 | 23.041 | 320 | 60 | 20 | 400 | 0.6 | 0.1 | 1 | 15 | 85 | 44.027
397 | 63.16 | 2.21 | 0.69 | 1.48 | 0 | 0 | 0 | 33.15 | 23.041 | 500 | 60 | 20 | 400 | 0.6 | 0.1 | 1 | 15 | 85 | 44.027
398 | 63.16 | 2.21 | 0.69 | 1.48 | 0 | 0 | 0 | 33.15 | 23.041 | 50 | 60 | 10 | 400 | 0.6 | 0.1 | 1 | 15 | 85 | 14.259
399 | 63.16 | 2.21 | 0.69 | 1.48 | 0 | 0 | 0 | 33.15 | 23.041 | 120 | 60 | 10 | 400 | 0.6 | 0.1 | 1 | 15 | 85 | 32.784
400 | 63.16 | 2.21 | 0.69 | 1.48 | 0 | 0 | 0 | 33.15 | 23.041 | 200 | 60 | 10 | 400 | 0.6 | 0.1 | 1 | 15 | 85 | 43.751
401 | 63.16 | 2.21 | 0.69 | 1.48 | 0 | 0 | 0 | 33.15 | 23.041 | 320 | 60 | 10 | 400 | 0.6 | 0.1 | 1 | 15 | 85 | 51.894
402 | 63.16 | 2.21 | 0.69 | 1.48 | 0 | 0 | 0 | 33.15 | 23.041 | 500 | 60 | 10 | 400 | 0.6 | 0.1 | 1 | 15 | 85 | 51.894
403 | 63.16 | 2.21 | 0.69 | 1.48 | 0 | 0 | 0 | 33.15 | 23.041 | 50 | 60 | 6.6667 | 400 | 0.6 | 0.1 | 1 | 15 | 85 | 9.711
404 | 63.16 | 2.21 | 0.69 | 1.48 | 0 | 0 | 0 | 33.15 | 23.041 | 120 | 60 | 6.6667 | 400 | 0.6 | 0.1 | 1 | 15 | 85 | 21.62
405 | 63.16 | 2.21 | 0.69 | 1.48 | 0 | 0 | 0 | 33.15 | 23.041 | 200 | 60 | 6.6667 | 400 | 0.6 | 0.1 | 1 | 15 | 85 | 31.827
406 | 63.16 | 2.21 | 0.69 | 1.48 | 0 | 0 | 0 | 33.15 | 23.041 | 320 | 60 | 6.6667 | 400 | 0.6 | 0.1 | 1 | 15 | 85 | 38.071
407 | 63.16 | 2.21 | 0.69 | 1.48 | 0 | 0 | 0 | 33.15 | 23.041 | 500 | 60 | 6.6667 | 400 | 0.6 | 0.1 | 1 | 15 | 85 | 43.265
408 | 63.16 | 2.21 | 0.69 | 1.48 | 0 | 0 | 0 | 33.15 | 23.041 | 50 | 60 | 5 | 400 | 0.6 | 0.1 | 1 | 15 | 85 | 6.957
409 | 63.16 | 2.21 | 0.69 | 1.48 | 0 | 0 | 0 | 33.15 | 23.041 | 120 | 60 | 5 | 400 | 0.6 | 0.1 | 1 | 15 | 85 | 15.006
410 | 63.16 | 2.21 | 0.69 | 1.48 | 0 | 0 | 0 | 33.15 | 23.041 | 200 | 60 | 5 | 400 | 0.6 | 0.1 | 1 | 15 | 85 | 22.872
411 | 63.16 | 2.21 | 0.69 | 1.48 | 0 | 0 | 0 | 33.15 | 23.041 | 320 | 60 | 5 | 400 | 0.6 | 0.1 | 1 | 15 | 85 | 31.17
412 | 63.16 | 2.21 | 0.69 | 1.48 | 0 | 0 | 0 | 33.15 | 23.041 | 500 | 60 | 5 | 400 | 0.6 | 0.1 | 1 | 15 | 85 | 37.214
413 | 63.16 | 2.21 | 0.69 | 1.48 | 0 | 0 | 0 | 33.15 | 23.041 | 50 | 60 | 10 | 200 | 0.6 | 0.1 | 1 | 15 | 85 | 11.855
414 | 63.16 | 2.21 | 0.69 | 1.48 | 0 | 0 | 0 | 33.15 | 23.041 | 120 | 60 | 10 | 200 | 0.6 | 0.1 | 1 | 15 | 85 | 28.736
415 | 63.16 | 2.21 | 0.69 | 1.48 | 0 | 0 | 0 | 33.15 | 23.041 | 200 | 60 | 10 | 200 | 0.6 | 0.1 | 1 | 15 | 85 | 38.026
416 | 63.16 | 2.21 | 0.69 | 1.48 | 0 | 0 | 0 | 33.15 | 23.041 | 320 | 60 | 10 | 200 | 0.6 | 0.1 | 1 | 15 | 85 | 43.844
417 | 63.16 | 2.21 | 0.69 | 1.48 | 0 | 0 | 0 | 33.15 | 23.041 | 500 | 60 | 10 | 200 | 0.6 | 0.1 | 1 | 15 | 85 | 43.844
418 | 63.16 | 2.21 | 0.69 | 1.48 | 0 | 0 | 0 | 33.15 | 23.041 | 50 | 60 | 10 | 400 | 0.6 | 0.1 | 1 | 15 | 85 | 14.331
419 | 63.16 | 2.21 | 0.69 | 1.48 | 0 | 0 | 0 | 33.15 | 23.041 | 120 | 60 | 10 | 400 | 0.6 | 0.1 | 1 | 15 | 85 | 34.261
420 | 63.16 | 2.21 | 0.69 | 1.48 | 0 | 0 | 0 | 33.15 | 23.041 | 200 | 60 | 10 | 400 | 0.6 | 0.1 | 1 | 15 | 85 | 43.926
421 | 63.16 | 2.21 | 0.69 | 1.48 | 0 | 0 | 0 | 33.15 | 23.041 | 320 | 60 | 10 | 400 | 0.6 | 0.1 | 1 | 15 | 85 | 51.619
422 | 63.16 | 2.21 | 0.69 | 1.48 | 0 | 0 | 0 | 33.15 | 23.041 | 500 | 60 | 10 | 400 | 0.6 | 0.1 | 1 | 15 | 85 | 51.619
423 | 63.16 | 2.21 | 0.69 | 1.48 | 0 | 0 | 0 | 33.15 | 23.041 | 50 | 60 | 10 | 600 | 0.6 | 0.1 | 1 | 15 | 85 | 15.958
424 | 63.16 | 2.21 | 0.69 | 1.48 | 0 | 0 | 0 | 33.15 | 23.041 | 120 | 60 | 10 | 600 | 0.6 | 0.1 | 1 | 15 | 85 | 35.106
425 | 63.16 | 2.21 | 0.69 | 1.48 | 0 | 0 | 0 | 33.15 | 23.041 | 200 | 60 | 10 | 600 | 0.6 | 0.1 | 1 | 15 | 85 | 44.507
426 | 63.16 | 2.21 | 0.69 | 1.48 | 0 | 0 | 0 | 33.15 | 23.041 | 320 | 60 | 10 | 600 | 0.6 | 0.1 | 1 | 15 | 85 | 44.957
427 | 63.16 | 2.21 | 0.69 | 1.48 | 0 | 0 | 0 | 33.15 | 23.041 | 500 | 60 | 10 | 600 | 0.6 | 0.1 | 1 | 15 | 85 | 44.957
428 | 63.16 | 2.21 | 0.69 | 1.48 | 0 | 0 | 0 | 33.15 | 23.041 | 50 | 60 | 10 | 800 | 0.6 | 0.1 | 1 | 15 | 85 | 16.882
429 | 63.16 | 2.21 | 0.69 | 1.48 | 0 | 0 | 0 | 33.15 | 23.041 | 120 | 60 | 10 | 800 | 0.6 | 0.1 | 1 | 15 | 85 | 39.06
430 | 63.16 | 2.21 | 0.69 | 1.48 | 0 | 0 | 0 | 33.15 | 23.041 | 200 | 60 | 10 | 800 | 0.6 | 0.1 | 1 | 15 | 85 | 45.889
431 | 63.16 | 2.21 | 0.69 | 1.48 | 0 | 0 | 0 | 33.15 | 23.041 | 320 | 60 | 10 | 800 | 0.6 | 0.1 | 1 | 15 | 85 | 47.111
432 | 63.16 | 2.21 | 0.69 | 1.48 | 0 | 0 | 0 | 33.15 | 23.041 | 500 | 60 | 10 | 800 | 0.6 | 0.1 | 1 | 15 | 85 | 47.111
433 | 63.16 | 2.21 | 0.69 | 1.48 | 0 | 0 | 0 | 33.15 | 23.041 | 50 | 60 | 10 | 400 | 0.15 | 0.1 | 1 | 15 | 85 | 4.18
434 | 63.16 | 2.21 | 0.69 | 1.48 | 0 | 0 | 0 | 33.15 | 23.041 | 200 | 60 | 10 | 400 | 0.15 | 0.1 | 1 | 15 | 85 | 16.829
435 | 63.16 | 2.21 | 0.69 | 1.48 | 0 | 0 | 0 | 33.15 | 23.041 | 400 | 60 | 10 | 400 | 0.15 | 0.1 | 1 | 15 | 85 | 34.32
436 | 63.16 | 2.21 | 0.69 | 1.48 | 0 | 0 | 0 | 33.15 | 23.041 | 600 | 60 | 10 | 400 | 0.15 | 0.1 | 1 | 15 | 85 | 48.153
437 | 63.16 | 2.21 | 0.69 | 1.48 | 0 | 0 | 0 | 33.15 | 23.041 | 700 | 60 | 10 | 400 | 0.15 | 0.1 | 1 | 15 | 85 | 52.438
438 | 63.16 | 2.21 | 0.69 | 1.48 | 0 | 0 | 0 | 33.15 | 23.041 | 50 | 60 | 10 | 400 | 0.3 | 0.1 | 1 | 15 | 85 | 8.506
439 | 63.16 | 2.21 | 0.69 | 1.48 | 0 | 0 | 0 | 33.15 | 23.041 | 200 | 60 | 10 | 400 | 0.3 | 0.1 | 1 | 15 | 85 | 32.865
440 | 63.16 | 2.21 | 0.69 | 1.48 | 0 | 0 | 0 | 33.15 | 23.041 | 400 | 60 | 10 | 400 | 0.3 | 0.1 | 1 | 15 | 85 | 47.886
441 | 63.16 | 2.21 | 0.69 | 1.48 | 0 | 0 | 0 | 33.15 | 23.041 | 600 | 60 | 10 | 400 | 0.3 | 0.1 | 1 | 15 | 85 | 50.279
442 | 63.16 | 2.21 | 0.69 | 1.48 | 0 | 0 | 0 | 33.15 | 23.041 | 700 | 60 | 10 | 400 | 0.3 | 0.1 | 1 | 15 | 85 | 50.279
443 | 63.16 | 2.21 | 0.69 | 1.48 | 0 | 0 | 0 | 33.15 | 23.041 | 50 | 60 | 10 | 400 | 0.45 | 0.1 | 1 | 15 | 85 | 11.792
444 | 63.16 | 2.21 | 0.69 | 1.48 | 0 | 0 | 0 | 33.15 | 23.041 | 200 | 60 | 10 | 400 | 0.45 | 0.1 | 1 | 15 | 85 | 39.65
445 | 63.16 | 2.21 | 0.69 | 1.48 | 0 | 0 | 0 | 33.15 | 23.041 | 400 | 60 | 10 | 400 | 0.45 | 0.1 | 1 | 15 | 85 | 47.809
446 | 63.16 | 2.21 | 0.69 | 1.48 | 0 | 0 | 0 | 33.15 | 23.041 | 600 | 60 | 10 | 400 | 0.45 | 0.1 | 1 | 15 | 85 | 50.184
447 | 63.16 | 2.21 | 0.69 | 1.48 | 0 | 0 | 0 | 33.15 | 23.041 | 700 | 60 | 10 | 400 | 0.45 | 0.1 | 1 | 15 | 85 | 50.184
448 | 63.16 | 2.21 | 0.69 | 1.48 | 0 | 0 | 0 | 33.15 | 23.041 | 50 | 60 | 10 | 400 | 0.6 | 0.1 | 1 | 15 | 85 | 15.196
449 | 63.16 | 2.21 | 0.69 | 1.48 | 0 | 0 | 0 | 33.15 | 23.041 | 200 | 60 | 10 | 400 | 0.6 | 0.1 | 1 | 15 | 85 | 44.134
450 | 63.16 | 2.21 | 0.69 | 1.48 | 0 | 0 | 0 | 33.15 | 23.041 | 400 | 60 | 10 | 400 | 0.6 | 0.1 | 1 | 15 | 85 | 52.437
451 | 63.16 | 2.21 | 0.69 | 1.48 | 0 | 0 | 0 | 33.15 | 23.041 | 600 | 60 | 10 | 400 | 0.6 | 0.1 | 1 | 15 | 85 | 56.025
452 | 63.16 | 2.21 | 0.69 | 1.48 | 0 | 0 | 0 | 33.15 | 23.041 | 700 | 60 | 10 | 400 | 0.6 | 0.1 | 1 | 15 | 85 | 56.025
453 | 45.872 | 5.47 | 14.1 | 19.76 | 3.51 | 2.35 | 0 | 11.288 | 57.3 | 5 | 80 | 30 | 200 | 0.3 | 3 | 0 | 100 | 0 | 10.2668
454 | 45.872 | 5.47 | 14.1 | 19.76 | 3.51 | 2.35 | 0 | 11.288 | 57.3 | 10 | 80 | 30 | 200 | 0.3 | 3 | 0 | 100 | 0 | 16.0982
455 | 45.872 | 5.47 | 14.1 | 19.76 | 3.51 | 2.35 | 0 | 11.288 | 57.3 | 15 | 80 | 30 | 200 | 0.3 | 3 | 0 | 100 | 0 | 20.8955
456 | 45.872 | 5.47 | 14.1 | 19.76 | 3.51 | 2.35 | 0 | 11.288 | 57.3 | 20 | 80 | 30 | 200 | 0.3 | 3 | 0 | 100 | 0 | 25.5189
457 | 45.872 | 5.47 | 14.1 | 19.76 | 3.51 | 2.35 | 0 | 11.288 | 57.3 | 30 | 80 | 30 | 200 | 0.3 | 3 | 0 | 100 | 0 | 29.5358
458 | 45.872 | 5.47 | 14.1 | 19.76 | 3.51 | 2.35 | 0 | 11.288 | 57.3 | 60 | 80 | 30 | 200 | 0.3 | 3 | 0 | 100 | 0 | 32.7536
459 | 45.872 | 5.47 | 14.1 | 19.76 | 3.51 | 2.35 | 0 | 11.288 | 57.3 | 90 | 80 | 30 | 200 | 0.3 | 3 | 0 | 100 | 0 | 33.7663
460 | 45.872 | 5.47 | 14.1 | 19.76 | 3.51 | 2.35 | 0 | 11.288 | 57.3 | 120 | 80 | 30 | 200 | 0.3 | 3 | 0 | 100 | 0 | 33.7663
461 | 45.872 | 5.47 | 14.1 | 19.76 | 3.51 | 2.35 | 0 | 11.288 | 57.3 | 5 | 80 | 25 | 200 | 0.3 | 3 | 0 | 100 | 0 | 9.3328
462 | 45.872 | 5.47 | 14.1 | 19.76 | 3.51 | 2.35 | 0 | 11.288 | 57.3 | 10 | 80 | 25 | 200 | 0.3 | 3 | 0 | 100 | 0 | 16.0896
463 | 45.872 | 5.47 | 14.1 | 19.76 | 3.51 | 2.35 | 0 | 11.288 | 57.3 | 15 | 80 | 25 | 200 | 0.3 | 3 | 0 | 100 | 0 | 22.0417
464 | 45.872 | 5.47 | 14.1 | 19.76 | 3.51 | 2.35 | 0 | 11.288 | 57.3 | 20 | 80 | 25 | 200 | 0.3 | 3 | 0 | 100 | 0 | 27.2073
465 | 45.872 | 5.47 | 14.1 | 19.76 | 3.51 | 2.35 | 0 | 11.288 | 57.3 | 30 | 80 | 25 | 200 | 0.3 | 3 | 0 | 100 | 0 | 31.4988
466 | 45.872 | 5.47 | 14.1 | 19.76 | 3.51 | 2.35 | 0 | 11.288 | 57.3 | 60 | 80 | 25 | 200 | 0.3 | 3 | 0 | 100 | 0 | 35.1214
467 | 45.872 | 5.47 | 14.1 | 19.76 | 3.51 | 2.35 | 0 | 11.288 | 57.3 | 90 | 80 | 25 | 200 | 0.3 | 3 | 0 | 100 | 0 | 35.9217
468 | 45.872 | 5.47 | 14.1 | 19.76 | 3.51 | 2.35 | 0 | 11.288 | 57.3 | 120 | 80 | 25 | 200 | 0.3 | 3 | 0 | 100 | 0 | 35.9217
469 | 45.872 | 5.47 | 14.1 | 19.76 | 3.51 | 2.35 | 0 | 11.288 | 57.3 | 5 | 80 | 20 | 200 | 0.3 | 3 | 0 | 100 | 0 | 6.8478
470 | 45.872 | 5.47 | 14.1 | 19.76 | 3.51 | 2.35 | 0 | 11.288 | 57.3 | 10 | 80 | 20 | 200 | 0.3 | 3 | 0 | 100 | 0 | 14.0261
471 | 45.872 | 5.47 | 14.1 | 19.76 | 3.51 | 2.35 | 0 | 11.288 | 57.3 | 15 | 80 | 20 | 200 | 0.3 | 3 | 0 | 100 | 0 | 20.499
472 | 45.872 | 5.47 | 14.1 | 19.76 | 3.51 | 2.35 | 0 | 11.288 | 57.3 | 20 | 80 | 20 | 200 | 0.3 | 3 | 0 | 100 | 0 | 26.2523
473 | 45.872 | 5.47 | 14.1 | 19.76 | 3.51 | 2.35 | 0 | 11.288 | 57.3 | 30 | 80 | 20 | 200 | 0.3 | 3 | 0 | 100 | 0 | 31.6795
474 | 45.872 | 5.47 | 14.1 | 19.76 | 3.51 | 2.35 | 0 | 11.288 | 57.3 | 60 | 80 | 20 | 200 | 0.3 | 3 | 0 | 100 | 0 | 36.8507
475 | 45.872 | 5.47 | 14.1 | 19.76 | 3.51 | 2.35 | 0 | 11.288 | 57.3 | 90 | 80 | 20 | 200 | 0.3 | 3 | 0 | 100 | 0 | 38.7673
476 | 45.872 | 5.47 | 14.1 | 19.76 | 3.51 | 2.35 | 0 | 11.288 | 57.3 | 120 | 80 | 20 | 200 | 0.3 | 3 | 0 | 100 | 0 | 38.7673
477 | 45.872 | 5.47 | 14.1 | 19.76 | 3.51 | 2.35 | 0 | 11.288 | 57.3 | 5 | 80 | 15 | 200 | 0.3 | 3 | 0 | 100 | 0 | 7.6932
478 | 45.872 | 5.47 | 14.1 | 19.76 | 3.51 | 2.35 | 0 | 11.288 | 57.3 | 10 | 80 | 15 | 200 | 0.3 | 3 | 0 | 100 | 0 | 15.8359
479 | 45.872 | 5.47 | 14.1 | 19.76 | 3.51 | 2.35 | 0 | 11.288 | 57.3 | 15 | 80 | 15 | 200 | 0.3 | 3 | 0 | 100 | 0 | 23.2466
480 | 45.872 | 5.47 | 14.1 | 19.76 | 3.51 | 2.35 | 0 | 11.288 | 57.3 | 20 | 80 | 15 | 200 | 0.3 | 3 | 0 | 100 | 0 | 29.3262
481 | 45.872 | 5.47 | 14.1 | 19.76 | 3.51 | 2.35 | 0 | 11.288 | 57.3 | 30 | 80 | 15 | 200 | 0.3 | 3 | 0 | 100 | 0 | 34.6723
482 | 45.872 | 5.47 | 14.1 | 19.76 | 3.51 | 2.35 | 0 | 11.288 | 57.3 | 60 | 80 | 15 | 200 | 0.3 | 3 | 0 | 100 | 0 | 36.7746
483 | 45.872 | 5.47 | 14.1 | 19.76 | 3.51 | 2.35 | 0 | 11.288 | 57.3 | 90 | 80 | 15 | 200 | 0.3 | 3 | 0 | 100 | 0 | 37.9939
484 | 45.872 | 5.47 | 14.1 | 19.76 | 3.51 | 2.35 | 0 | 11.288 | 57.3 | 120 | 80 | 15 | 200 | 0.3 | 3 | 0 | 100 | 0 | 37.9939
485 | 45.872 | 5.47 | 14.1 | 19.76 | 3.51 | 2.35 | 0 | 11.288 | 57.3 | 5 | 80 | 10 | 200 | 0.3 | 3 | 0 | 100 | 0 | 8.1194
486 | 45.872 | 5.47 | 14.1 | 19.76 | 3.51 | 2.35 | 0 | 11.288 | 57.3 | 10 | 80 | 10 | 200 | 0.3 | 3 | 0 | 100 | 0 | 15.8144
487 | 45.872 | 5.47 | 14.1 | 19.76 | 3.51 | 2.35 | 0 | 11.288 | 57.3 | 15 | 80 | 10 | 200 | 0.3 | 3 | 0 | 100 | 0 | 21.9318
488 | 45.872 | 5.47 | 14.1 | 19.76 | 3.51 | 2.35 | 0 | 11.288 | 57.3 | 20 | 80 | 10 | 200 | 0.3 | 3 | 0 | 100 | 0 | 27.4735
489 | 45.872 | 5.47 | 14.1 | 19.76 | 3.51 | 2.35 | 0 | 11.288 | 57.3 | 30 | 80 | 10 | 200 | 0.3 | 3 | 0 | 100 | 0 | 33.6964
490 | 45.872 | 5.47 | 14.1 | 19.76 | 3.51 | 2.35 | 0 | 11.288 | 57.3 | 60 | 80 | 10 | 200 | 0.3 | 3 | 0 | 100 | 0 | 38.4375
491 | 45.872 | 5.47 | 14.1 | 19.76 | 3.51 | 2.35 | 0 | 11.288 | 57.3 | 90 | 80 | 10 | 200 | 0.3 | 3 | 0 | 100 | 0 | 40.7603
492 | 45.872 | 5.47 | 14.1 | 19.76 | 3.51 | 2.35 | 0 | 11.288 | 57.3 | 120 | 80 | 10 | 200 | 0.3 | 3 | 0 | 100 | 0 | 40.7603
493 | 45.872 | 5.47 | 14.1 | 19.76 | 3.51 | 2.35 | 0 | 11.288 | 57.3 | 5 | 25 | 30 | 200 | 0 | 3 | 0 | 100 | 0 | 1.7793
494 | 45.872 | 5.47 | 14.1 | 19.76 | 3.51 | 2.35 | 0 | 11.288 | 57.3 | 10 | 25 | 30 | 200 | 0 | 3 | 0 | 100 | 0 | 3.1945
495 | 45.872 | 5.47 | 14.1 | 19.76 | 3.51 | 2.35 | 0 | 11.288 | 57.3 | 15 | 25 | 30 | 200 | 0 | 3 | 0 | 100 | 0 | 4.4754
496 | 45.872 | 5.47 | 14.1 | 19.76 | 3.51 | 2.35 | 0 | 11.288 | 57.3 | 20 | 25 | 30 | 200 | 0 | 3 | 0 | 100 | 0 | 5.5614
497 | 45.872 | 5.47 | 14.1 | 19.76 | 3.51 | 2.35 | 0 | 11.288 | 57.3 | 30 | 25 | 30 | 200 | 0 | 3 | 0 | 100 | 0 | 6.9782
498 | 45.872 | 5.47 | 14.1 | 19.76 | 3.51 | 2.35 | 0 | 11.288 | 57.3 | 60 | 25 | 30 | 200 | 0 | 3 | 0 | 100 | 0 | 9.4716
499 | 45.872 | 5.47 | 14.1 | 19.76 | 3.51 | 2.35 | 0 | 11.288 | 57.3 | 90 | 25 | 30 | 200 | 0 | 3 | 0 | 100 | 0 | 10.3446
500 | 45.872 | 5.47 | 14.1 | 19.76 | 3.51 | 2.35 | 0 | 11.288 | 57.3 | 120 | 25 | 30 | 200 | 0 | 3 | 0 | 100 | 0 | 10.3446
501 | 45.872 | 5.47 | 14.1 | 19.76 | 3.51 | 2.35 | 0 | 11.288 | 57.3 | 5 | 40 | 30 | 200 | 0 | 3 | 0 | 100 | 0 | 2.629
502 | 45.872 | 5.47 | 14.1 | 19.76 | 3.51 | 2.35 | 0 | 11.288 | 57.3 | 10 | 40 | 30 | 200 | 0 | 3 | 0 | 100 | 0 | 5.4041
503 | 45.872 | 5.47 | 14.1 | 19.76 | 3.51 | 2.35 | 0 | 11.288 | 57.3 | 15 | 40 | 30 | 200 | 0 | 3 | 0 | 100 | 0 | 7.4304
504 | 45.872 | 5.47 | 14.1 | 19.76 | 3.51 | 2.35 | 0 | 11.288 | 57.3 | 20 | 40 | 30 | 200 | 0 | 3 | 0 | 100 | 0 | 8.4287
505 | 45.872 | 5.47 | 14.1 | 19.76 | 3.51 | 2.35 | 0 | 11.288 | 57.3 | 30 | 40 | 30 | 200 | 0 | 3 | 0 | 100 | 0 | 9.9999
506 | 45.872 | 5.47 | 14.1 | 19.76 | 3.51 | 2.35 | 0 | 11.288 | 57.3 | 60 | 40 | 30 | 200 | 0 | 3 | 0 | 100 | 0 | 13.5691
507 | 45.872 | 5.47 | 14.1 | 19.76 | 3.51 | 2.35 | 0 | 11.288 | 57.3 | 90 | 40 | 30 | 200 | 0 | 3 | 0 | 100 | 0 | 15.8181
508 | 45.872 | 5.47 | 14.1 | 19.76 | 3.51 | 2.35 | 0 | 11.288 | 57.3 | 120 | 40 | 30 | 200 | 0 | 3 | 0 | 100 | 0 | 17.4564
509 | 45.872 | 5.47 | 14.1 | 19.76 | 3.51 | 2.35 | 0 | 11.288 | 57.3 | 5 | 60 | 30 | 200 | 0 | 3 | 0 | 100 | 0 | 5.4955
510 | 45.872 | 5.47 | 14.1 | 19.76 | 3.51 | 2.35 | 0 | 11.288 | 57.3 | 10 | 60 | 30 | 200 | 0 | 3 | 0 | 100 | 0 | 9.6242
511 | 45.872 | 5.47 | 14.1 | 19.76 | 3.51 | 2.35 | 0 | 11.288 | 57.3 | 15 | 60 | 30 | 200 | 0 | 3 | 0 | 100 | 0 | 13.0233
512 | 45.872 | 5.47 | 14.1 | 19.76 | 3.51 | 2.35 | 0 | 11.288 | 57.3 | 20 | 60 | 30 | 200 | 0 | 3 | 0 | 100 | 0 | 15.9344
513 | 45.872 | 5.47 | 14.1 | 19.76 | 3.51 | 2.35 | 0 | 11.288 | 57.3 | 30 | 60 | 30 | 200 | 0 | 3 | 0 | 100 | 0 | 20.4389
514 | 45.872 | 5.47 | 14.1 | 19.76 | 3.51 | 2.35 | 0 | 11.288 | 57.3 | 60 | 60 | 30 | 200 | 0 | 3 | 0 | 100 | 0 | 27.6499
515 | 45.872 | 5.47 | 14.1 | 19.76 | 3.51 | 2.35 | 0 | 11.288 | 57.3 | 90 | 60 | 30 | 200 | 0 | 3 | 0 | 100 | 0 | 30.4772
516 | 45.872 | 5.47 | 14.1 | 19.76 | 3.51 | 2.35 | 0 | 11.288 | 57.3 | 120 | 60 | 30 | 200 | 0 | 3 | 0 | 100 | 0 | 31.3752
517 | 45.872 | 5.47 | 14.1 | 19.76 | 3.51 | 2.35 | 0 | 11.288 | 57.3 | 5 | 80 | 30 | 200 | 0 | 3 | 0 | 100 | 0 | 6.9784
518 | 45.872 | 5.47 | 14.1 | 19.76 | 3.51 | 2.35 | 0 | 11.288 | 57.3 | 10 | 80 | 30 | 200 | 0 | 3 | 0 | 100 | 0 | 13.3441
519 | 45.872 | 5.47 | 14.1 | 19.76 | 3.51 | 2.35 | 0 | 11.288 | 57.3 | 15 | 80 | 30 | 200 | 0 | 3 | 0 | 100 | 0 | 17.6938
520 | 45.872 | 5.47 | 14.1 | 19.76 | 3.51 | 2.35 | 0 | 11.288 | 57.3 | 20 | 80 | 30 | 200 | 0 | 3 | 0 | 100 | 0 | 21.1552
521 | 45.872 | 5.47 | 14.1 | 19.76 | 3.51 | 2.35 | 0 | 11.288 | 57.3 | 30 | 80 | 30 | 200 | 0 | 3 | 0 | 100 | 0 | 26.6203
522 | 45.872 | 5.47 | 14.1 | 19.76 | 3.51 | 2.35 | 0 | 11.288 | 57.3 | 60 | 80 | 30 | 200 | 0 | 3 | 0 | 100 | 0 | 32.5261
523 | 45.872 | 5.47 | 14.1 | 19.76 | 3.51 | 2.35 | 0 | 11.288 | 57.3 | 90 | 80 | 30 | 200 | 0 | 3 | 0 | 100 | 0 | 34.507
524 | 45.872 | 5.47 | 14.1 | 19.76 | 3.51 | 2.35 | 0 | 11.288 | 57.3 | 120 | 80 | 30 | 200 | 0 | 3 | 0 | 100 | 0 | 35.6646
525 | 45.872 | 5.47 | 14.1 | 19.76 | 3.51 | 2.35 | 0 | 11.288 | 57.3 | 5 | 90 | 30 | 200 | 0 | 3 | 0 | 100 | 0 | 8.344
526 | 45.872 | 5.47 | 14.1 | 19.76 | 3.51 | 2.35 | 0 | 11.288 | 57.3 | 10 | 90 | 30 | 200 | 0 | 3 | 0 | 100 | 0 | 15.3581
527 | 45.872 | 5.47 | 14.1 | 19.76 | 3.51 | 2.35 | 0 | 11.288 | 57.3 | 15 | 90 | 30 | 200 | 0 | 3 | 0 | 100 | 0 | 20.7358
528 | 45.872 | 5.47 | 14.1 | 19.76 | 3.51 | 2.35 | 0 | 11.288 | 57.3 | 20 | 90 | 30 | 200 | 0 | 3 | 0 | 100 | 0 | 25.2456
529 | 45.872 | 5.47 | 14.1 | 19.76 | 3.51 | 2.35 | 0 | 11.288 | 57.3 | 30 | 90 | 30 | 200 | 0 | 3 | 0 | 100 | 0 | 30.8267
530 | 45.872 | 5.47 | 14.1 | 19.76 | 3.51 | 2.35 | 0 | 11.288 | 57.3 | 60 | 90 | 30 | 200 | 0 | 3 | 0 | 100 | 0 | 36.1153
531 | 45.872 | 5.47 | 14.1 | 19.76 | 3.51 | 2.35 | 0 | 11.288 | 57.3 | 90 | 90 | 30 | 200 | 0 | 3 | 0 | 100 | 0 | 37.4075
532 | 45.872 | 5.47 | 14.1 | 19.76 | 3.51 | 2.35 | 0 | 11.288 | 57.3 | 120 | 90 | 30 | 200 | 0 | 3 | 0 | 100 | 0 | 37.6994
533 | 65 | 6.36 | 1.15 | 23.93 | 1.94 | 0.09 | 0 | 1.62 | 20 | 5 | 80 | 8 | 350 | 0.5 | 0.1 | 1 | 100 | 0 | 34.703
534 | 65 | 6.36 | 1.15 | 23.93 | 1.94 | 0.09 | 0 | 1.62 | 21 | 10 | 80 | 8 | 350 | 0.5 | 0.1 | 1 | 100 | 0 | 45.66
535 | 65 | 6.36 | 1.15 | 23.93 | 1.94 | 0.09 | 0 | 1.62 | 22 | 20 | 80 | 8 | 350 | 0.5 | 0.1 | 1 | 100 | 0 | 61.897
536 | 65 | 6.36 | 1.15 | 23.93 | 1.94 | 0.09 | 0 | 1.62 | 23 | 40 | 80 | 8 | 350 | 0.5 | 0.1 | 1 | 100 | 0 | 68.406
537 | 65 | 6.36 | 1.15 | 23.93 | 1.94 | 0.09 | 0 | 1.62 | 24 | 60 | 80 | 8 | 350 | 0.5 | 0.1 | 1 | 100 | 0 | 68.406
538 | 65 | 6.36 | 1.15 | 23.93 | 1.94 | 0.09 | 0 | 1.62 | 25 | 80 | 80 | 8 | 350 | 0.5 | 0.1 | 1 | 100 | 0 | 68.406
539 | 65 | 6.36 | 1.15 | 23.93 | 1.94 | 0.09 | 0 | 1.62 | 25 | 5 | 80 | 8 | 400 | 0.5 | 0.1 | 1 | 100 | 0 | 37.674
540 | 65 | 6.36 | 1.15 | 23.93 | 1.94 | 0.09 | 0 | 1.62 | 25 | 10 | 80 | 8 | 400 | 0.5 | 0.1 | 1 | 100 | 0 | 47.664
541 | 65 | 6.36 | 1.15 | 23.93 | 1.94 | 0.09 | 0 | 1.62 | 25 | 20 | 80 | 8 | 400 | 0.5 | 0.1 | 1 | 100 | 0 | 55.548
542 | 65 | 6.36 | 1.15 | 23.93 | 1.94 | 0.09 | 0 | 1.62 | 25 | 40 | 80 | 8 | 400 | 0.5 | 0.1 | 1 | 100 | 0 | 64.588
543 | 65 | 6.36 | 1.15 | 23.93 | 1.94 | 0.09 | 0 | 1.62 | 25 | 60 | 80 | 8 | 400 | 0.5 | 0.1 | 1 | 100 | 0 | 64.588
544 | 65 | 6.36 | 1.15 | 23.93 | 1.94 | 0.09 | 0 | 1.62 | 25 | 80 | 80 | 8 | 400 | 0.5 | 0.1 | 1 | 100 | 0 | 64.588
545 | 65 | 6.36 | 1.15 | 23.93 | 1.94 | 0.09 | 0 | 1.62 | 25 | 5 | 80 | 8 | 450 | 0.5 | 0.1 | 1 | 100 | 0 | 39.833
546 | 65 | 6.36 | 1.15 | 23.93 | 1.94 | 0.09 | 0 | 1.62 | 25 | 10 | 80 | 8 | 450 | 0.5 | 0.1 | 1 | 100 | 0 | 49.521
547 | 65 | 6.36 | 1.15 | 23.93 | 1.94 | 0.09 | 0 | 1.62 | 25 | 20 | 80 | 8 | 450 | 0.5 | 0.1 | 1 | 100 | 0 | 55.881
548 | 65 | 6.36 | 1.15 | 23.93 | 1.94 | 0.09 | 0 | 1.62 | 25 | 40 | 80 | 8 | 450 | 0.5 | 0.1 | 1 | 100 | 0 | 60.427
549 | 65 | 6.36 | 1.15 | 23.93 | 1.94 | 0.09 | 0 | 1.62 | 25 | 60 | 80 | 8 | 450 | 0.5 | 0.1 | 1 | 100 | 0 | 60.427
550 | 65 | 6.36 | 1.15 | 23.93 | 1.94 | 0.09 | 0 | 1.62 | 25 | 80 | 80 | 8 | 450 | 0.5 | 0.1 | 1 | 100 | 0 | 60.427
551 | 65 | 6.36 | 1.15 | 23.93 | 1.94 | 0.09 | 0 | 1.53 | 25 | 5 | 60 | 8 | 450 | 0.5 | 0.1 | 1 | 100 | 0 | 23.341
552 | 65 | 6.36 | 1.15 | 23.93 | 1.94 | 0.09 | 0 | 1.53 | 25 | 10 | 60 | 8 | 450 | 0.5 | 0.1 | 1 | 100 | 0 | 38.032
553 | 65 | 6.36 | 1.15 | 23.93 | 1.94 | 0.09 | 0 | 1.53 | 25 | 20 | 60 | 8 | 450 | 0.5 | 0.1 | 1 | 100 | 0 | 45.831
554 | 65 | 6.36 | 1.15 | 23.93 | 1.94 | 0.09 | 0 | 1.53 | 25 | 40 | 60 | 8 | 450 | 0.5 | 0.1 | 1 | 100 | 0 | 52.605
555 | 65 | 6.36 | 1.15 | 23.93 | 1.94 | 0.09 | 0 | 1.53 | 25 | 60 | 60 | 8 | 450 | 0.5 | 0.1 | 1 | 100 | 0 | 52.605
556 | 65 | 6.36 | 1.15 | 23.93 | 1.94 | 0.09 | 0 | 1.53 | 25 | 80 | 60 | 8 | 450 | 0.5 | 0.1 | 1 | 100 | 0 | 52.605
557 | 65 | 6.36 | 1.15 | 23.93 | 1.94 | 0.09 | 0 | 1.53 | 25 | 5 | 80 | 8 | 450 | 0.5 | 0.1 | 1 | 100 | 0 | 44.416
558 | 65 | 6.36 | 1.15 | 23.93 | 1.94 | 0.09 | 0 | 1.53 | 25 | 10 | 80 | 8 | 450 | 0.5 | 0.1 | 1 | 100 | 0 | 52.454
559 | 65 | 6.36 | 1.15 | 23.93 | 1.94 | 0.09 | 0 | 1.53 | 25 | 20 | 80 | 8 | 450 | 0.5 | 0.1 | 1 | 100 | 0 | 57.948
560 | 65 | 6.36 | 1.15 | 23.93 | 1.94 | 0.09 | 0 | 1.53 | 25 | 40 | 80 | 8 | 450 | 0.5 | 0.1 | 1 | 100 | 0 | 60.475
561 | 65 | 6.36 | 1.15 | 23.93 | 1.94 | 0.09 | 0 | 1.53 | 25 | 60 | 80 | 8 | 450 | 0.5 | 0.1 | 1 | 100 | 0 | 60.475
562 | 65 | 6.36 | 1.15 | 23.93 | 1.94 | 0.09 | 0 | 1.53 | 25 | 80 | 80 | 8 | 450 | 0.5 | 0.1 | 1 | 100 | 0 | 60.475
563 | 65 | 6.36 | 1.15 | 23.93 | 1.94 | 0.09 | 0 | 1.53 | 25 | 5 | 100 | 8 | 450 | 0.5 | 0.1 | 1 | 100 | 0 | 41.413
564 | 65 | 6.36 | 1.15 | 23.93 | 1.94 | 0.09 | 0 | 1.53 | 25 | 10 | 100 | 8 | 450 | 0.5 | 0.1 | 1 | 100 | 0 | 54.284
565 | 65 | 6.36 | 1.15 | 23.93 | 1.94 | 0.09 | 0 | 1.53 | 25 | 20 | 100 | 8 | 450 | 0.5 | 0.1 | 1 | 100 | 0 | 59.799
566 | 65 | 6.36 | 1.15 | 23.93 | 1.94 | 0.09 | 0 | 1.53 | 25 | 40 | 100 | 8 | 450 | 0.5 | 0.1 | 1 | 100 | 0 | 62.891
567 | 65 | 6.36 | 1.15 | 23.93 | 1.94 | 0.09 | 0 | 1.53 | 25 | 60 | 100 | 8 | 450 | 0.5 | 0.1 | 1 | 100 | 0 | 62.891
568 | 65 | 6.36 | 1.15 | 23.93 | 1.94 | 0.09 | 0 | 1.53 | 25 | 80 | 100 | 8 | 450 | 0.5 | 0.1 | 1 | 100 | 0 | 62.891
569 | 54.8 | 9 | 0.25 | 32.5 | 1.4 | 0.42 | 0 | 1.63 | 46.1 | 60 | 90 | 20 | 1000 | 0 | 0.5 | 0 | 99.5 | 0.5 | 26.3
570 | 54.8 | 9 | 0.25 | 32.5 | 1.4 | 0.42 | 0 | 1.63 | 46.1 | 60 | 90 | 10 | 1000 | 0 | 0.5 | 0 | 99.5 | 0.5 | 26.2
571 | 54.8 | 9 | 0.25 | 32.5 | 1.4 | 0.42 | 0 | 1.63 | 46.1 | 60 | 90 | 5 | 1000 | 0 | 0.5 | 0 | 99.5 | 0.5 | 26.5
572 | 54.8 | 9 | 0.25 | 32.5 | 1.4 | 0.42 | 0 | 1.63 | 46.1 | 60 | 90 | 4 | 1000 | 0 | 0.5 | 0 | 99.5 | 0.5 | 23.4
573 | 54.8 | 9 | 0.25 | 32.5 | 1.4 | 0.42 | 0 | 1.63 | 46.1 | 60 | 90 | 16 | 1000 | 0 | 0.5 | 0 | 99.5 | 0.5 | 25
574 | 54.8 | 9 | 0.25 | 32.5 | 1.4 | 0.42 | 0 | 1.63 | 46.1 | 60 | 90 | 16 | 1000 | 0 | 1 | 0 | 99.5 | 0.5 | 33.2
575 | 54.8 | 9 | 0.25 | 32.5 | 1.4 | 0.42 | 0 | 1.63 | 46.1 | 60 | 90 | 16 | 1000 | 0 | 1.5 | 0 | 99.5 | 0.5 | 45.1
576 | 54.8 | 9 | 0.25 | 32.5 | 1.4 | 0.42 | 0 | 1.63 | 46.1 | 60 | 90 | 16 | 1000 | 0 | 2 | 0 | 99.5 | 0.5 | 44.2
577 | 54.8 | 9 | 0.25 | 32.5 | 1.4 | 0.42 | 0 | 1.63 | 46.1 | 60 | 90 | 16 | 1000 | 0 | 2.5 | 0 | 99.5 | 0.5 | 42.1
578 | 54.8 | 9 | 0.25 | 32.5 | 1.4 | 0.42 | 0 | 1.63 | 46.1 | 60 | 90 | 16 | 1000 | 0 | 3 | 0 | 99.5 | 0.5 | 40
579 | 54.8 | 9 | 0.25 | 32.5 | 1.4 | 0.42 | 0 | 1.63 | 46.1 | 60 | 180 | 16 | 1000 | 0 | 0.6 | 0 | 99.5 | 0.5 | 33.8
580 | 54.8 | 9 | 0.25 | 32.5 | 1.4 | 0.42 | 0 | 1.63 | 46.1 | 60 | 150 | 16 | 1000 | 0 | 0.6 | 0 | 99.5 | 0.5 | 33.4
581 | 54.8 | 9 | 0.25 | 32.5 | 1.4 | 0.42 | 0 | 1.63 | 46.1 | 60 | 30 | 16 | 1000 | 0 | 0.6 | 0 | 99.5 | 0.5 | 30
582 | 54.8 | 9 | 0.25 | 32.5 | 1.4 | 0.42 | 0 | 1.63 | 46.1 | 60 | 60 | 16 | 1000 | 0 | 0.6 | 0 | 99.5 | 0.5 | 31.2
583 | 54.8 | 9 | 0.25 | 32.5 | 1.4 | 0.42 | 0 | 1.63 | 46.1 | 60 | 90 | 16 | 1000 | 0 | 0.6 | 0 | 99.5 | 0.5 | 27.3
584 | 54.8 | 9 | 0.25 | 32.5 | 1.4 | 0.42 | 0 | 1.63 | 46.1 | 60 | 120 | 16 | 1000 | 0 | 0.6 | 0 | 99.5 | 0.5 | 34.7
585 | 50 | 10.9 | 1.6 | 27.4 | 1.1 | 0.5 | 0 | 8.5 | 39.3 | 60 | 90 | 20 | 1000 | 0 | 0.5 | 0 | 99.5 | 0.5 | 32.5
586 | 50 | 10.9 | 1.6 | 27.4 | 1.1 | 0.5 | 0 | 8.5 | 39.3 | 60 | 90 | 10 | 1000 | 0 | 0.5 | 0 | 99.5 | 0.5 | 44.3
587 | 50 | 10.9 | 1.6 | 27.4 | 1.1 | 0.5 | 0 | 8.5 | 39.3 | 60 | 90 | 6.666 | 1000 | 0 | 0.5 | 0 | 99.5 | 0.5 | 40.6
588 | 50 | 10.9 | 1.6 | 27.4 | 1.1 | 0.5 | 0 | 8.5 | 39.3 | 60 | 90 | 5 | 1000 | 0 | 0.5 | 0 | 99.5 | 0.5 | 37.5
589 | 50 | 10.9 | 1.6 | 27.4 | 1.1 | 0.5 | 0 | 8.5 | 39.3 | 60 | 90 | 4 | 1000 | 0 | 0.5 | 0 | 99.5 | 0.5 | 32.1
590 | 50 | 10.9 | 1.6 | 27.4 | 1.1 | 0.5 | 0 | 8.5 | 39.3 | 60 | 90 | 16 | 1000 | 0 | 0.5 | 0 | 99.5 | 0.5 | 44.2
591 | 50 | 10.9 | 1.6 | 27.4 | 1.1 | 0.5 | 0 | 8.5 | 39.3 | 60 | 90 | 16 | 1000 | 0 | 1 | 0 | 99.5 | 0.5 | 56.3
592 | 50 | 10.9 | 1.6 | 27.4 | 1.1 | 0.5 | 0 | 8.5 | 39.3 | 60 | 90 | 16 | 1000 | 0 | 1.5 | 0 | 99.5 | 0.5 | 35.6
593 | 50 | 10.9 | 1.6 | 27.4 | 1.1 | 0.5 | 0 | 8.5 | 39.3 | 60 | 90 | 16 | 1000 | 0 | 2 | 0 | 99.5 | 0.5 | 52.2
594 | 50 | 10.9 | 1.6 | 27.4 | 1.1 | 0.5 | 0 | 8.5 | 39.3 | 60 | 90 | 16 | 1000 | 0 | 2.5 | 0 | 99.5 | 0.5 | 54.1
595 | 50 | 10.9 | 1.6 | 27.4 | 1.1 | 0.5 | 0 | 8.5 | 39.3 | 60 | 90 | 16 | 1000 | 0 | 3 | 0 | 99.5 | 0.5 | 57.2
596 | 50 | 10.9 | 1.6 | 27.4 | 1.1 | 0.5 | 0 | 8.5 | 39.3 | 60 | 180 | 16 | 1000 | 0 | 0.6 | 0 | 99.5 | 0.5 | 40.1
597 | 50 | 10.9 | 1.6 | 27.4 | 1.1 | 0.5 | 0 | 8.5 | 39.3 | 60 | 150 | 16 | 1000 | 0 | 0.6 | 0 | 99.5 | 0.5 | 40.6
598 | 50 | 10.9 | 1.6 | 27.4 | 1.1 | 0.5 | 0 | 8.5 | 39.3 | 60 | 30 | 16 | 1000 | 0 | 0.6 | 0 | 99.5 | 0.5 | 37.5
599 | 50 | 10.9 | 1.6 | 27.4 | 1.1 | 0.5 | 0 | 8.5 | 39.3 | 60 | 60 | 16 | 1000 | 0 | 0.6 | 0 | 99.5 | 0.5 | 39.2
600 | 50 | 10.9 | 1.6 | 27.4 | 1.1 | 0.5 | 0 | 8.5 | 39.3 | 60 | 90 | 16 | 1000 | 0 | 0.6 | 0 | 99.5 | 0.5 | 44.2
601 | 50 | 10.9 | 1.6 | 27.4 | 1.1 | 0.5 | 0 | 8.5 | 39.3 | 60 | 120 | 16 | 1000 | 0 | 0.6 | 0 | 99.5 | 0.5 | 40.4
602 | 36.32 | 5.69 | 42.53 | 8.84 | 0.57 | 6.04 | 0 | 0.01 | 532.1 | 240 | 50 | 5 | 0 | 0 | 0.5 | 0 | 40 | 60 | 1.1
603 | 36.14 | 5.82 | 42.24 | 8.96 | 0.53 | 6.3 | 0 | 0.01 | 200.9 | 240 | 50 | 5 | 0 | 0 | 0.5 | 0 | 40 | 60 | 2
604 | 39.16 | 7.55 | 42.19 | 7.36 | 0.38 | 4.26 | 0 | 0 | 88.4 | 240 | 50 | 5 | 0 | 0 | 0.5 | 0 | 40 | 60 | 5
605 | 36.31 | 6.26 | 46.34 | 6.42 | 0.5 | 4.18 | 0 | 0 | 43.11 | 240 | 50 | 5 | 0 | 0 | 0.5 | 0 | 40 | 60 | 46
606 | 37.92 | 4.22 | 45.78 | 7.15 | 0.42 | 4.52 | 0 | 0 | 43.9 | 240 | 50 | 5 | 0 | 0 | 0.5 | 0 | 40 | 60 | 44
607 | 38.02 | 4.89 | 45.28 | 6.86 | 0.72 | 4.23 | 0 | 0 | 17.48 | 240 | 50 | 5 | 0 | 0 | 0.5 | 0 | 40 | 60 | 48
608 | 51.11 | 4.17 | 24.03 | 11.15 | 1.55 | 5.5 | 0 | 2.49 | 53 | 20 | 30 | 5 | 600 | 0.1 | 0.1 | 1 | 100 | 0 | 20
609 | 51.11 | 4.17 | 24.03 | 11.15 | 1.55 | 5.5 | 0 | 2.49 | 53 | 60 | 30 | 5 | 600 | 0.1 | 0.1 | 1 | 100 | 0 | 54.1
610 | 51.11 | 4.17 | 24.03 | 11.15 | 1.55 | 5.5 | 0 | 2.49 | 53 | 120 | 30 | 5 | 600 | 0.1 | 0.1 | 1 | 100 | 0 | 54.1
611 | 51.11 | 4.17 | 24.03 | 11.15 | 1.55 | 5.5 | 0 | 2.49 | 53 | 20 | 40 | 5 | 600 | 0.1 | 0.1 | 1 | 100 | 0 | 36.5
612 | 51.11 | 4.17 | 24.03 | 11.15 | 1.55 | 5.5 | 0 | 2.49 | 53 | 60 | 40 | 5 | 600 | 0.1 | 0.1 | 1 | 100 | 0 | 40
613 | 51.11 | 4.17 | 24.03 | 11.15 | 1.55 | 5.5 | 0 | 2.49 | 53 | 120 | 40 | 5 | 600 | 0.1 | 0.1 | 1 | 100 | 0 | 40
614 | 51.11 | 4.17 | 24.03 | 11.15 | 1.55 | 5.5 | 0 | 2.49 | 53 | 20 | 50 | 5 | 600 | 0.1 | 0.1 | 1 | 100 | 0 | 25
615 | 51.11 | 4.17 | 24.03 | 11.15 | 1.55 | 5.5 | 0 | 2.49 | 53 | 60 | 50 | 5 | 600 | 0.1 | 0.1 | 1 | 100 | 0 | 54
616 | 51.11 | 4.17 | 24.03 | 11.15 | 1.55 | 5.5 | 0 | 2.49 | 53 | 120 | 50 | 5 | 600 | 0.1 | 0.1 | 1 | 100 | 0 | 54
617 | 51.11 | 4.17 | 24.03 | 11.15 | 1.55 | 5.5 | 0 | 2.49 | 53 | 20 | 60 | 5 | 600 | 0.1 | 0.1 | 1 | 100 | 0 | 27.8
618 | 51.11 | 4.17 | 24.03 | 11.15 | 1.55 | 5.5 | 0 | 2.49 | 53 | 60 | 60 | 5 | 600 | 0.1 | 0.1 | 1 | 100 | 0 | 50.5
619 | 51.11 | 4.17 | 24.03 | 11.15 | 1.55 | 5.5 | 0 | 2.49 | 53 | 120 | 60 | 5 | 600 | 0.1 | 0.1 | 1 | 100 | 0 | 50.5
620 | 51.11 | 4.17 | 24.03 | 11.15 | 1.55 | 5.5 | 0 | 2.49 | 53 | 20 | 70 | 5 | 600 | 0.1 | 0.1 | 1 | 100 | 0 | 26.5
621 | 51.11 | 4.17 | 24.03 | 11.15 | 1.55 | 5.5 | 0 | 2.49 | 53 | 60 | 70 | 5 | 600 | 0.1 | 0.1 | 1 | 100 | 0 | 33.6
622 | 51.11 | 4.17 | 24.03 | 11.15 | 1.55 | 5.5 | 0 | 2.49 | 53 | 120 | 70 | 5 | 600 | 0.1 | 0.1 | 1 | 100 | 0 | 37.8
623 | 51.11 | 4.17 | 24.03 | 11.15 | 1.55 | 5.5 | 0 | 2.49 | 53 | 5 | 30 | 10 | 600 | 0.1 | 0.1 | 1 | 100 | 0 | 20
624 | 51.11 | 4.17 | 24.03 | 11.15 | 1.55 | 5.5 | 0 | 2.49 | 53 | 20 | 30 | 10 | 600 | 0.1 | 0.1 | 1 | 100 | 0 | 42
625 | 51.11 | 4.17 | 24.03 | 11.15 | 1.55 | 5.5 | 0 | 2.49 | 53 | 60 | 30 | 10 | 600 | 0.1 | 0.1 | 1 | 100 | 0 | 42
626 | 51.11 | 4.17 | 24.03 | 11.15 | 1.55 | 5.5 | 0 | 2.49 | 53 | 120 | 30 | 10 | 600 | 0.1 | 0.1 | 1 | 100 | 0 | 42
627 | 51.11 | 4.17 | 24.03 | 11.15 | 1.55 | 5.5 | 0 | 2.49 | 53 | 5 | 40 | 10 | 600 | 0.1 | 0.1 | 1 | 100 | 0 | 31.2
628 | 51.11 | 4.17 | 24.03 | 11.15 | 1.55 | 5.5 | 0 | 2.49 | 53 | 20 | 40 | 10 | 600 | 0.1 | 0.1 | 1 | 100 | 0 | 34.2
629 | 51.11 | 4.17 | 24.03 | 11.15 | 1.55 | 5.5 | 0 | 2.49 | 53 | 60 | 40 | 10 | 600 | 0.1 | 0.1 | 1 | 100 | 0 | 34.2
630 | 51.11 | 4.17 | 24.03 | 11.15 | 1.55 | 5.5 | 0 | 2.49 | 53 | 120 | 40 | 10 | 600 | 0.1 | 0.1 | 1 | 100 | 0 | 34.2
631 | 51.11 | 4.17 | 24.03 | 11.15 | 1.55 | 5.5 | 0 | 2.49 | 53 | 5 | 50 | 10 | 600 | 0.1 | 0.1 | 1 | 100 | 0 | 38.3
632 | 51.11 | 4.17 | 24.03 | 11.15 | 1.55 | 5.5 | 0 | 2.49 | 53 | 20 | 50 | 10 | 600 | 0.1 | 0.1 | 1 | 100 | 0 | 48.2
633 | 51.11 | 4.17 | 24.03 | 11.15 | 1.55 | 5.5 | 0 | 2.49 | 53 | 60 | 50 | 10 | 600 | 0.1 | 0.1 | 1 | 100 | 0 | 48.2
634 | 51.11 | 4.17 | 24.03 | 11.15 | 1.55 | 5.5 | 0 | 2.49 | 53 | 120 | 50 | 10 | 600 | 0.1 | 0.1 | 1 | 100 | 0 | 48.2
635 | 51.11 | 4.17 | 24.03 | 11.15 | 1.55 | 5.5 | 0 | 2.49 | 53 | 5 | 60 | 10 | 600 | 0.1 | 0.1 | 1 | 100 | 0 | 15
636 | 51.11 | 4.17 | 24.03 | 11.15 | 1.55 | 5.5 | 0 | 2.49 | 53 | 20 | 60 | 10 | 600 | 0.1 | 0.1 | 1 | 100 | 0 | 45
637 | 51.11 | 4.17 | 24.03 | 11.15 | 1.55 | 5.5 | 0 | 2.49 | 53 | 60 | 60 | 10 | 600 | 0.1 | 0.1 | 1 | 100 | 0 | 45
638 | 51.11 | 4.17 | 24.03 | 11.15 | 1.55 | 5.5 | 0 | 2.49 | 53 | 120 | 60 | 10 | 600 | 0.1 | 0.1 | 1 | 100 | 0 | 45
639 | 51.11 | 4.17 | 24.03 | 11.15 | 1.55 | 5.5 | 0 | 2.49 | 53 | 5 | 70 | 10 | 600 | 0.1 | 0.1 | 1 | 100 | 0 | 16
640 | 51.11 | 4.17 | 24.03 | 11.15 | 1.55 | 5.5 | 0 | 2.49 | 53 | 20 | 70 | 10 | 600 | 0.1 | 0.1 | 1 | 100 | 0 | 46.2
641 | 51.11 | 4.17 | 24.03 | 11.15 | 1.55 | 5.5 | 0 | 2.49 | 53 | 60 | 70 | 10 | 600 | 0.1 | 0.1 | 1 | 100 | 0 | 46.2
642 | 51.11 | 4.17 | 24.03 | 11.15 | 1.55 | 5.5 | 0 | 2.49 | 53 | 120 | 70 | 10 | 600 | 0.1 | 0.1 | 1 | 100 | 0 | 46.2
643 | 51.11 | 4.17 | 24.03 | 11.15 | 1.55 | 5.5 | 0 | 2.49 | 53 | 5 | 30 | 20 | 600 | 0.1 | 0.1 | 1 | 100 | 0 | 31.2
644 | 51.11 | 4.17 | 24.03 | 11.15 | 1.55 | 5.5 | 0 | 2.49 | 53 | 20 | 30 | 20 | 600 | 0.1 | 0.1 | 1 | 100 | 0 | 35
645 | 51.11 | 4.17 | 24.03 | 11.15 | 1.55 | 5.5 | 0 | 2.49 | 53 | 60 | 30 | 20 | 600 | 0.1 | 0.1 | 1 | 100 | 0 | 35
646 | 51.11 | 4.17 | 24.03 | 11.15 | 1.55 | 5.5 | 0 | 2.49 | 53 | 120 | 30 | 20 | 600 | 0.1 | 0.1 | 1 | 100 | 0 | 35
647 | 51.11 | 4.17 | 24.03 | 11.15 | 1.55 | 5.5 | 0 | 2.49 | 53 | 5 | 40 | 20 | 600 | 0.1 | 0.1 | 1 | 100 | 0 | 36
648 | 51.11 | 4.17 | 24.03 | 11.15 | 1.55 | 5.5 | 0 | 2.49 | 53 | 20 | 40 | 20 | 600 | 0.1 | 0.1 | 1 | 100 | 0 | 44.6
649 | 51.11 | 4.17 | 24.03 | 11.15 | 1.55 | 5.5 | 0 | 2.49 | 53 | 60 | 40 | 20 | 600 | 0.1 | 0.1 | 1 | 100 | 0 | 45
650 | 51.11 | 4.17 | 24.03 | 11.15 | 1.55 | 5.5 | 0 | 2.49 | 53 | 120 | 40 | 20 | 600 | 0.1 | 0.1 | 1 | 100 | 0 | 50
651 | 51.11 | 4.17 | 24.03 | 11.15 | 1.55 | 5.5 | 0 | 2.49 | 53 | 5 | 50 | 20 | 600 | 0.1 | 0.1 | 1 | 100 | 0 | 33.2
652 | 51.11 | 4.17 | 24.03 | 11.15 | 1.55 | 5.5 | 0 | 2.49 | 53 | 20 | 50 | 20 | 600 | 0.1 | 0.1 | 1 | 100 | 0 | 45.7
653 | 51.11 | 4.17 | 24.03 | 11.15 | 1.55 | 5.5 | 0 | 2.49 | 53 | 60 | 50 | 20 | 600 | 0.1 | 0.1 | 1 | 100 | 0 | 45.7
654 | 51.11 | 4.17 | 24.03 | 11.15 | 1.55 | 5.5 | 0 | 2.49 | 53 | 120 | 50 | 20 | 600 | 0.1 | 0.1 | 1 | 100 | 0 | 45.7
655 | 51.11 | 4.17 | 24.03 | 11.15 | 1.55 | 5.5 | 0 | 2.49 | 53 | 5 | 60 | 20 | 600 | 0.1 | 0.1 | 1 | 100 | 0 | 43.2
656 | 51.11 | 4.17 | 24.03 | 11.15 | 1.55 | 5.5 | 0 | 2.49 | 53 | 20 | 60 | 20 | 600 | 0.1 | 0.1 | 1 | 100 | 0 | 44.1
657 | 51.11 | 4.17 | 24.03 | 11.15 | 1.55 | 5.5 | 0 | 2.49 | 53 | 60 | 60 | 20 | 600 | 0.1 | 0.1 | 1 | 100 | 0 | 50
658 | 51.11 | 4.17 | 24.03 | 11.15 | 1.55 | 5.5 | 0 | 2.49 | 53 | 120 | 60 | 20 | 600 | 0.1 | 0.1 | 1 | 100 | 0 | 56.8
659 | 51.11 | 4.17 | 24.03 | 11.15 | 1.55 | 5.5 | 0 | 2.49 | 53 | 5 | 70 | 20 | 600 | 0.1 | 0.1 | 1 | 100 | 0 | 37
660 | 51.11 | 4.17 | 24.03 | 11.15 | 1.55 | 5.5 | 0 | 2.49 | 53 | 20 | 70 | 20 | 600 | 0.1 | 0.1 | 1 | 100 | 0 | 42
661 | 51.11 | 4.17 | 24.03 | 11.15 | 1.55 | 5.5 | 0 | 2.49 | 53 | 60 | 70 | 20 | 600 | 0.1 | 0.1 | 1 | 100 | 0 | 42.5
662 | 51.11 | 4.17 | 24.03 | 11.15 | 1.55 | 5.5 | 0 | 2.49 | 53 | 120 | 70 | 20 | 600 | 0.1 | 0.1 | 1 | 100 | 0 | 47
663 | 42.49 | 5.34 | 23.33 | 16.05 | 6.81 | 2.18 | 0 | 3.8 | 16.4 | 60 | 25 | 0.08 | 0 | 0 | 0.2 | 0 | 20 | 80 | 1
664 | 42.49 | 5.34 | 23.33 | 16.05 | 6.81 | 2.18 | 0 | 3.8 | 16.4 | 120 | 25 | 0.08 | 0 | 0 | 0.2 | 0 | 20 | 80 | 1.45
665 | 42.49 | 5.34 | 23.33 | 16.05 | 6.81 | 2.18 | 0 | 3.8 | 16.4 | 10 | 25 | 0.08 | 0 | 0 | 0.2 | 0 | 20 | 80 | 0.34
666 | 42.49 | 5.34 | 23.33 | 16.05 | 6.81 | 2.18 | 0 | 3.8 | 16.4 | 20 | 25 | 0.08 | 0 | 0 | 0.2 | 0 | 20 | 80 | 0.51
667 | 42.49 | 5.34 | 23.33 | 16.05 | 6.81 | 2.18 | 0 | 3.8 | 16.4 | 60 | 25 | 5 | 100 | 0 | 0.2 | 0 | 20 | 80 | 3.26
668 | 42.49 | 5.34 | 23.33 | 16.05 | 6.81 | 2.18 | 0 | 3.8 | 16.4 | 120 | 25 | 5 | 100 | 0 | 0.2 | 0 | 20 | 80 | 3.74
669 | 42.49 | 5.34 | 23.33 | 16.05 | 6.81 | 2.18 | 0 | 3.8 | 16.4 | 10 | 25 | 5 | 100 | 0 | 0.2 | 0 | 20 | 80 | 2.31
670 | 42.49 | 5.34 | 23.33 | 16.05 | 6.81 | 2.18 | 0 | 3.8 | 16.4 | 20 | 25 | 5 | 100 | 0 | 0.2 | 0 | 20 | 80 | 2.57
| 49.54273 | 4.382727 | 23.90273 | 12.04091 | 2.506364 | 4.896364 | 0 | 2.728182 | 46.34545 | 51.47727 | 47.27273 | 13.18909 | 500 | 0.08181818 | 0.1181818 | 0.8181818 | 85.45455 | 14.54545 | 33.66318

## Sheet3
curve_nomber | CaOwt.% | MgOwt.% | Fe2O3wt.% | SiO2wt.% | Al2O3wt.% | MnOwt.% | Particle size(D50/μm） | Time（min） | Temperature(°C) | 液固比kg（L/S） | 搅拌速率（rpm） | 通气速率（L/min） | 密闭压强（MPa） | 是否通气 | CO2（%） | N2（%） | y
448 | 45.872 | 5.47 | 14.1 | 19.76 | 3.51 | 2.35 | 57.3 | 120 | 80 | 30 | 200 | 0.3 | 3 | 0 | 100 | 0 | 33.7663
447 | 45.872 | 5.47 | 14.1 | 19.76 | 3.51 | 2.35 | 57.3 | 90 | 80 | 30 | 200 | 0.3 | 3 | 0 | 100 | 0 | 33.7663
446 | 45.872 | 5.47 | 14.1 | 19.76 | 3.51 | 2.35 | 57.3 | 60 | 80 | 30 | 200 | 0.3 | 3 | 0 | 100 | 0 | 32.7536
445 | 45.872 | 5.47 | 14.1 | 19.76 | 3.51 | 2.35 | 57.3 | 30 | 80 | 30 | 200 | 0.3 | 3 | 0 | 100 | 0 | 29.5358
444 | 45.872 | 5.47 | 14.1 | 19.76 | 3.51 | 2.35 | 57.3 | 20 | 80 | 30 | 200 | 0.3 | 3 | 0 | 100 | 0 | 25.5189
443 | 45.872 | 5.47 | 14.1 | 19.76 | 3.51 | 2.35 | 57.3 | 15 | 80 | 30 | 200 | 0.3 | 3 | 0 | 100 | 0 | 20.8955
442 | 45.872 | 5.47 | 14.1 | 19.76 | 3.51 | 2.35 | 57.3 | 10 | 80 | 30 | 200 | 0.3 | 3 | 0 | 100 | 0 | 16.0982
441 | 45.872 | 5.47 | 14.1 | 19.76 | 3.51 | 2.35 | 57.3 | 5 | 80 | 30 | 200 | 0.3 | 3 | 0 | 100 | 0 | 10.2668
456 | 45.872 | 5.47 | 14.1 | 19.76 | 3.51 | 2.35 | 57.3 | 120 | 80 | 25 | 200 | 0.3 | 3 | 0 | 100 | 0 | 35.9217
455 | 45.872 | 5.47 | 14.1 | 19.76 | 3.51 | 2.35 | 57.3 | 90 | 80 | 25 | 200 | 0.3 | 3 | 0 | 100 | 0 | 35.9217
454 | 45.872 | 5.47 | 14.1 | 19.76 | 3.51 | 2.35 | 57.3 | 60 | 80 | 25 | 200 | 0.3 | 3 | 0 | 100 | 0 | 35.1214
453 | 45.872 | 5.47 | 14.1 | 19.76 | 3.51 | 2.35 | 57.3 | 30 | 80 | 25 | 200 | 0.3 | 3 | 0 | 100 | 0 | 31.4988
452 | 45.872 | 5.47 | 14.1 | 19.76 | 3.51 | 2.35 | 57.3 | 20 | 80 | 25 | 200 | 0.3 | 3 | 0 | 100 | 0 | 27.2073
451 | 45.872 | 5.47 | 14.1 | 19.76 | 3.51 | 2.35 | 57.3 | 15 | 80 | 25 | 200 | 0.3 | 3 | 0 | 100 | 0 | 22.0417
450 | 45.872 | 5.47 | 14.1 | 19.76 | 3.51 | 2.35 | 57.3 | 10 | 80 | 25 | 200 | 0.3 | 3 | 0 | 100 | 0 | 16.0896
449 | 45.872 | 5.47 | 14.1 | 19.76 | 3.51 | 2.35 | 57.3 | 5 | 80 | 25 | 200 | 0.3 | 3 | 0 | 100 | 0 | 9.3328
464 | 45.872 | 5.47 | 14.1 | 19.76 | 3.51 | 2.35 | 57.3 | 120 | 80 | 20 | 200 | 0.3 | 3 | 0 | 100 | 0 | 38.7673
463 | 45.872 | 5.47 | 14.1 | 19.76 | 3.51 | 2.35 | 57.3 | 90 | 80 | 20 | 200 | 0.3 | 3 | 0 | 100 | 0 | 38.7673
462 | 45.872 | 5.47 | 14.1 | 19.76 | 3.51 | 2.35 | 57.3 | 60 | 80 | 20 | 200 | 0.3 | 3 | 0 | 100 | 0 | 36.8507
461 | 45.872 | 5.47 | 14.1 | 19.76 | 3.51 | 2.35 | 57.3 | 30 | 80 | 20 | 200 | 0.3 | 3 | 0 | 100 | 0 | 31.6795
460 | 45.872 | 5.47 | 14.1 | 19.76 | 3.51 | 2.35 | 57.3 | 20 | 80 | 20 | 200 | 0.3 | 3 | 0 | 100 | 0 | 26.2523
459 | 45.872 | 5.47 | 14.1 | 19.76 | 3.51 | 2.35 | 57.3 | 15 | 80 | 20 | 200 | 0.3 | 3 | 0 | 100 | 0 | 20.499
458 | 45.872 | 5.47 | 14.1 | 19.76 | 3.51 | 2.35 | 57.3 | 10 | 80 | 20 | 200 | 0.3 | 3 | 0 | 100 | 0 | 14.0261
457 | 45.872 | 5.47 | 14.1 | 19.76 | 3.51 | 2.35 | 57.3 | 5 | 80 | 20 | 200 | 0.3 | 3 | 0 | 100 | 0 | 6.8478
472 | 45.872 | 5.47 | 14.1 | 19.76 | 3.51 | 2.35 | 57.3 | 120 | 80 | 15 | 200 | 0.3 | 3 | 0 | 100 | 0 | 37.9939
471 | 45.872 | 5.47 | 14.1 | 19.76 | 3.51 | 2.35 | 57.3 | 90 | 80 | 15 | 200 | 0.3 | 3 | 0 | 100 | 0 | 37.9939
470 | 45.872 | 5.47 | 14.1 | 19.76 | 3.51 | 2.35 | 57.3 | 60 | 80 | 15 | 200 | 0.3 | 3 | 0 | 100 | 0 | 36.7746
469 | 45.872 | 5.47 | 14.1 | 19.76 | 3.51 | 2.35 | 57.3 | 30 | 80 | 15 | 200 | 0.3 | 3 | 0 | 100 | 0 | 34.6723
468 | 45.872 | 5.47 | 14.1 | 19.76 | 3.51 | 2.35 | 57.3 | 20 | 80 | 15 | 200 | 0.3 | 3 | 0 | 100 | 0 | 29.3262
467 | 45.872 | 5.47 | 14.1 | 19.76 | 3.51 | 2.35 | 57.3 | 15 | 80 | 15 | 200 | 0.3 | 3 | 0 | 100 | 0 | 23.2466
466 | 45.872 | 5.47 | 14.1 | 19.76 | 3.51 | 2.35 | 57.3 | 10 | 80 | 15 | 200 | 0.3 | 3 | 0 | 100 | 0 | 15.8359
465 | 45.872 | 5.47 | 14.1 | 19.76 | 3.51 | 2.35 | 57.3 | 5 | 80 | 15 | 200 | 0.3 | 3 | 0 | 100 | 0 | 7.6932
480 | 45.872 | 5.47 | 14.1 | 19.76 | 3.51 | 2.35 | 57.3 | 120 | 80 | 10 | 200 | 0.3 | 3 | 0 | 100 | 0 | 40.7603
479 | 45.872 | 5.47 | 14.1 | 19.76 | 3.51 | 2.35 | 57.3 | 90 | 80 | 10 | 200 | 0.3 | 3 | 0 | 100 | 0 | 40.7603
478 | 45.872 | 5.47 | 14.1 | 19.76 | 3.51 | 2.35 | 57.3 | 60 | 80 | 10 | 200 | 0.3 | 3 | 0 | 100 | 0 | 38.4375
477 | 45.872 | 5.47 | 14.1 | 19.76 | 3.51 | 2.35 | 57.3 | 30 | 80 | 10 | 200 | 0.3 | 3 | 0 | 100 | 0 | 33.6964
476 | 45.872 | 5.47 | 14.1 | 19.76 | 3.51 | 2.35 | 57.3 | 20 | 80 | 10 | 200 | 0.3 | 3 | 0 | 100 | 0 | 27.4735
475 | 45.872 | 5.47 | 14.1 | 19.76 | 3.51 | 2.35 | 57.3 | 15 | 80 | 10 | 200 | 0.3 | 3 | 0 | 100 | 0 | 21.9318
474 | 45.872 | 5.47 | 14.1 | 19.76 | 3.51 | 2.35 | 57.3 | 10 | 80 | 10 | 200 | 0.3 | 3 | 0 | 100 | 0 | 15.8144
473 | 45.872 | 5.47 | 14.1 | 19.76 | 3.51 | 2.35 | 57.3 | 5 | 80 | 10 | 200 | 0.3 | 3 | 0 | 100 | 0 | 8.1194
520 | 45.872 | 5.47 | 14.1 | 19.76 | 3.51 | 2.35 | 57.3 | 120 | 90 | 30 | 200 | 0 | 3 | 0 | 100 | 0 | 37.6994
519 | 45.872 | 5.47 | 14.1 | 19.76 | 3.51 | 2.35 | 57.3 | 90 | 90 | 30 | 200 | 0 | 3 | 0 | 100 | 0 | 37.4075
518 | 45.872 | 5.47 | 14.1 | 19.76 | 3.51 | 2.35 | 57.3 | 60 | 90 | 30 | 200 | 0 | 3 | 0 | 100 | 0 | 36.1153
517 | 45.872 | 5.47 | 14.1 | 19.76 | 3.51 | 2.35 | 57.3 | 30 | 90 | 30 | 200 | 0 | 3 | 0 | 100 | 0 | 30.8267
516 | 45.872 | 5.47 | 14.1 | 19.76 | 3.51 | 2.35 | 57.3 | 20 | 90 | 30 | 200 | 0 | 3 | 0 | 100 | 0 | 25.2456
515 | 45.872 | 5.47 | 14.1 | 19.76 | 3.51 | 2.35 | 57.3 | 15 | 90 | 30 | 200 | 0 | 3 | 0 | 100 | 0 | 20.7358
514 | 45.872 | 5.47 | 14.1 | 19.76 | 3.51 | 2.35 | 57.3 | 10 | 90 | 30 | 200 | 0 | 3 | 0 | 100 | 0 | 15.3581
513 | 45.872 | 5.47 | 14.1 | 19.76 | 3.51 | 2.35 | 57.3 | 5 | 90 | 30 | 200 | 0 | 3 | 0 | 100 | 0 | 8.344
512 | 45.872 | 5.47 | 14.1 | 19.76 | 3.51 | 2.35 | 57.3 | 120 | 80 | 30 | 200 | 0 | 3 | 0 | 100 | 0 | 35.6646
511 | 45.872 | 5.47 | 14.1 | 19.76 | 3.51 | 2.35 | 57.3 | 90 | 80 | 30 | 200 | 0 | 3 | 0 | 100 | 0 | 34.507
510 | 45.872 | 5.47 | 14.1 | 19.76 | 3.51 | 2.35 | 57.3 | 60 | 80 | 30 | 200 | 0 | 3 | 0 | 100 | 0 | 32.5261
509 | 45.872 | 5.47 | 14.1 | 19.76 | 3.51 | 2.35 | 57.3 | 30 | 80 | 30 | 200 | 0 | 3 | 0 | 100 | 0 | 26.6203
508 | 45.872 | 5.47 | 14.1 | 19.76 | 3.51 | 2.35 | 57.3 | 20 | 80 | 30 | 200 | 0 | 3 | 0 | 100 | 0 | 21.1552
507 | 45.872 | 5.47 | 14.1 | 19.76 | 3.51 | 2.35 | 57.3 | 15 | 80 | 30 | 200 | 0 | 3 | 0 | 100 | 0 | 17.6938
506 | 45.872 | 5.47 | 14.1 | 19.76 | 3.51 | 2.35 | 57.3 | 10 | 80 | 30 | 200 | 0 | 3 | 0 | 100 | 0 | 13.3441
505 | 45.872 | 5.47 | 14.1 | 19.76 | 3.51 | 2.35 | 57.3 | 5 | 80 | 30 | 200 | 0 | 3 | 0 | 100 | 0 | 6.9784
504 | 45.872 | 5.47 | 14.1 | 19.76 | 3.51 | 2.35 | 57.3 | 120 | 60 | 30 | 200 | 0 | 3 | 0 | 100 | 0 | 31.3752
503 | 45.872 | 5.47 | 14.1 | 19.76 | 3.51 | 2.35 | 57.3 | 90 | 60 | 30 | 200 | 0 | 3 | 0 | 100 | 0 | 30.4772
502 | 45.872 | 5.47 | 14.1 | 19.76 | 3.51 | 2.35 | 57.3 | 60 | 60 | 30 | 200 | 0 | 3 | 0 | 100 | 0 | 27.6499
501 | 45.872 | 5.47 | 14.1 | 19.76 | 3.51 | 2.35 | 57.3 | 30 | 60 | 30 | 200 | 0 | 3 | 0 | 100 | 0 | 20.4389
500 | 45.872 | 5.47 | 14.1 | 19.76 | 3.51 | 2.35 | 57.3 | 20 | 60 | 30 | 200 | 0 | 3 | 0 | 100 | 0 | 15.9344
499 | 45.872 | 5.47 | 14.1 | 19.76 | 3.51 | 2.35 | 57.3 | 15 | 60 | 30 | 200 | 0 | 3 | 0 | 100 | 0 | 13.0233
498 | 45.872 | 5.47 | 14.1 | 19.76 | 3.51 | 2.35 | 57.3 | 10 | 60 | 30 | 200 | 0 | 3 | 0 | 100 | 0 | 9.6242
497 | 45.872 | 5.47 | 14.1 | 19.76 | 3.51 | 2.35 | 57.3 | 5 | 60 | 30 | 200 | 0 | 3 | 0 | 100 | 0 | 5.4955
496 | 45.872 | 5.47 | 14.1 | 19.76 | 3.51 | 2.35 | 57.3 | 120 | 40 | 30 | 200 | 0 | 3 | 0 | 100 | 0 | 17.4564
495 | 45.872 | 5.47 | 14.1 | 19.76 | 3.51 | 2.35 | 57.3 | 90 | 40 | 30 | 200 | 0 | 3 | 0 | 100 | 0 | 15.8181
494 | 45.872 | 5.47 | 14.1 | 19.76 | 3.51 | 2.35 | 57.3 | 60 | 40 | 30 | 200 | 0 | 3 | 0 | 100 | 0 | 13.5691
493 | 45.872 | 5.47 | 14.1 | 19.76 | 3.51 | 2.35 | 57.3 | 30 | 40 | 30 | 200 | 0 | 3 | 0 | 100 | 0 | 9.9999
492 | 45.872 | 5.47 | 14.1 | 19.76 | 3.51 | 2.35 | 57.3 | 20 | 40 | 30 | 200 | 0 | 3 | 0 | 100 | 0 | 8.4287
491 | 45.872 | 5.47 | 14.1 | 19.76 | 3.51 | 2.35 | 57.3 | 15 | 40 | 30 | 200 | 0 | 3 | 0 | 100 | 0 | 7.4304
490 | 45.872 | 5.47 | 14.1 | 19.76 | 3.51 | 2.35 | 57.3 | 10 | 40 | 30 | 200 | 0 | 3 | 0 | 100 | 0 | 5.4041
489 | 45.872 | 5.47 | 14.1 | 19.76 | 3.51 | 2.35 | 57.3 | 5 | 40 | 30 | 200 | 0 | 3 | 0 | 100 | 0 | 2.629
488 | 45.872 | 5.47 | 14.1 | 19.76 | 3.51 | 2.35 | 57.3 | 120 | 25 | 30 | 200 | 0 | 3 | 0 | 100 | 0 | 10.3446
487 | 45.872 | 5.47 | 14.1 | 19.76 | 3.51 | 2.35 | 57.3 | 90 | 25 | 30 | 200 | 0 | 3 | 0 | 100 | 0 | 10.3446
486 | 45.872 | 5.47 | 14.1 | 19.76 | 3.51 | 2.35 | 57.3 | 60 | 25 | 30 | 200 | 0 | 3 | 0 | 100 | 0 | 9.4716
485 | 45.872 | 5.47 | 14.1 | 19.76 | 3.51 | 2.35 | 57.3 | 30 | 25 | 30 | 200 | 0 | 3 | 0 | 100 | 0 | 6.9782
484 | 45.872 | 5.47 | 14.1 | 19.76 | 3.51 | 2.35 | 57.3 | 20 | 25 | 30 | 200 | 0 | 3 | 0 | 100 | 0 | 5.5614
483 | 45.872 | 5.47 | 14.1 | 19.76 | 3.51 | 2.35 | 57.3 | 15 | 25 | 30 | 200 | 0 | 3 | 0 | 100 | 0 | 4.4754
482 | 45.872 | 5.47 | 14.1 | 19.76 | 3.51 | 2.35 | 57.3 | 10 | 25 | 30 | 200 | 0 | 3 | 0 | 100 | 0 | 3.1945
481 | 45.872 | 5.47 | 14.1 | 19.76 | 3.51 | 2.35 | 57.3 | 5 | 25 | 30 | 200 | 0 | 3 | 0 | 100 | 0 | 1.7793
566 | 54.8 | 9 | 0.25 | 32.5 | 1.4 | 0.42 | 46.1 | 60 | 90 | 16 | 1000 | 0 | 3 | 0 | 99.5 | 0.5 | 40
583 | 50 | 10.9 | 1.6 | 27.4 | 1.1 | 0.5 | 39.3 | 60 | 90 | 16 | 1000 | 0 | 3 | 0 | 99.5 | 0.5 | 57.2
565 | 54.8 | 9 | 0.25 | 32.5 | 1.4 | 0.42 | 46.1 | 60 | 90 | 16 | 1000 | 0 | 2.5 | 0 | 99.5 | 0.5 | 42.1
582 | 50 | 10.9 | 1.6 | 27.4 | 1.1 | 0.5 | 39.3 | 60 | 90 | 16 | 1000 | 0 | 2.5 | 0 | 99.5 | 0.5 | 54.1
564 | 54.8 | 9 | 0.25 | 32.5 | 1.4 | 0.42 | 46.1 | 60 | 90 | 16 | 1000 | 0 | 2 | 0 | 99.5 | 0.5 | 44.2
581 | 50 | 10.9 | 1.6 | 27.4 | 1.1 | 0.5 | 39.3 | 60 | 90 | 16 | 1000 | 0 | 2 | 0 | 99.5 | 0.5 | 52.2
563 | 54.8 | 9 | 0.25 | 32.5 | 1.4 | 0.42 | 46.1 | 60 | 90 | 16 | 1000 | 0 | 1.5 | 0 | 99.5 | 0.5 | 45.1
580 | 50 | 10.9 | 1.6 | 27.4 | 1.1 | 0.5 | 39.3 | 60 | 90 | 16 | 1000 | 0 | 1.5 | 0 | 99.5 | 0.5 | 35.6
562 | 54.8 | 9 | 0.25 | 32.5 | 1.4 | 0.42 | 46.1 | 60 | 90 | 16 | 1000 | 0 | 1 | 0 | 99.5 | 0.5 | 33.2
579 | 50 | 10.9 | 1.6 | 27.4 | 1.1 | 0.5 | 39.3 | 60 | 90 | 16 | 1000 | 0 | 1 | 0 | 99.5 | 0.5 | 56.3
346 | 36.5 | 6.08 | 46.93 | 6.39 | 0.4 | 3.7 | 43.1 | 240 | 100 | 5 | 500 | 0 | 1 | 0 | 10 | 90 | 39.8
355 | 36.5 | 6.08 | 46.93 | 6.39 | 0.4 | 3.7 | 43.1 | 240 | 100 | 5 | 500 | 0 | 1 | 0 | 40 | 60 | 44.2
364 | 36.5 | 6.08 | 46.93 | 6.39 | 0.4 | 3.7 | 43.1 | 240 | 100 | 5 | 500 | 0 | 1 | 0 | 100 | 0 | 32
675 | 55.93 | 2.8 | 8 | 22.97 | 3.23 | 0 | 33.9 | 240 | 100 | 5 | 500 | 0 | 1 | 0 | 100 | 0 | 23.2
669 | 31.21 | 6.24 | 44.18 | 9.51 | 1.59 | 7.26 | 14.3 | 240 | 100 | 5 | 500 | 0 | 1 | 0 | 100 | 0 | 33
663 | 27.93 | 5.44 | 40.09 | 13.6 | 2.31 | 10.62 | 78.6 | 120 | 100 | 5 | 500 | 0 | 1 | 0 | 100 | 0 | 26
674 | 55.93 | 2.8 | 8 | 22.97 | 3.23 | 0 | 33.9 | 120 | 100 | 5 | 500 | 0 | 1 | 0 | 100 | 0 | 21
668 | 31.21 | 6.24 | 44.18 | 9.51 | 1.59 | 7.26 | 14.3 | 120 | 100 | 5 | 500 | 0 | 1 | 0 | 100 | 0 | 28
662 | 27.93 | 5.44 | 40.09 | 13.6 | 2.31 | 10.62 | 78.6 | 60 | 100 | 5 | 500 | 0 | 1 | 0 | 100 | 0 | 18
673 | 55.93 | 2.8 | 8 | 22.97 | 3.23 | 0 | 33.9 | 60 | 100 | 5 | 500 | 0 | 1 | 0 | 100 | 0 | 18.8
667 | 31.21 | 6.24 | 44.18 | 9.51 | 1.59 | 7.26 | 14.3 | 60 | 100 | 5 | 500 | 0 | 1 | 0 | 100 | 0 | 24
343 | 36.5 | 6.08 | 46.93 | 6.39 | 0.4 | 3.7 | 43.1 | 240 | 50 | 5 | 500 | 0 | 1 | 0 | 10 | 90 | 33.6
352 | 36.5 | 6.08 | 46.93 | 6.39 | 0.4 | 3.7 | 43.1 | 240 | 50 | 5 | 500 | 0 | 1 | 0 | 40 | 60 | 51
361 | 36.5 | 6.08 | 46.93 | 6.39 | 0.4 | 3.7 | 43.1 | 240 | 50 | 5 | 500 | 0 | 1 | 0 | 100 | 0 | 26
340 | 36.5 | 6.08 | 46.93 | 6.39 | 0.4 | 3.7 | 43.1 | 240 | 20 | 5 | 500 | 0 | 1 | 0 | 10 | 90 | 21.8
349 | 36.5 | 6.08 | 46.93 | 6.39 | 0.4 | 3.7 | 43.1 | 240 | 20 | 5 | 500 | 0 | 1 | 0 | 40 | 60 | 18.8
358 | 36.5 | 6.08 | 46.93 | 6.39 | 0.4 | 3.7 | 43.1 | 240 | 20 | 5 | 500 | 0 | 1 | 0 | 100 | 0 | 28
661 | 27.93 | 5.44 | 40.09 | 13.6 | 2.31 | 10.62 | 78.6 | 240 | 50 | 0.3 | 500 | 0 | 1 | 0 | 100 | 0 | 18.7
672 | 55.93 | 2.8 | 8 | 22.97 | 3.23 | 0 | 33.9 | 240 | 50 | 0.3 | 500 | 0 | 1 | 0 | 100 | 0 | 15
666 | 31.21 | 6.24 | 44.18 | 9.51 | 1.59 | 7.26 | 14.3 | 240 | 50 | 0.3 | 500 | 0 | 1 | 0 | 100 | 0 | 18
660 | 27.93 | 5.44 | 40.09 | 13.6 | 2.31 | 10.62 | 78.6 | 120 | 50 | 0.3 | 500 | 0 | 1 | 0 | 100 | 0 | 16.5
671 | 55.93 | 2.8 | 8 | 22.97 | 3.23 | 0 | 33.9 | 120 | 50 | 0.3 | 500 | 0 | 1 | 0 | 100 | 0 | 14.3
665 | 31.21 | 6.24 | 44.18 | 9.51 | 1.59 | 7.26 | 14.3 | 120 | 50 | 0.3 | 500 | 0 | 1 | 0 | 100 | 0 | 13.2
659 | 27.93 | 5.44 | 40.09 | 13.6 | 2.31 | 10.62 | 78.6 | 60 | 50 | 0.3 | 500 | 0 | 1 | 0 | 100 | 0 | 11
670 | 55.93 | 2.8 | 8 | 22.97 | 3.23 | 0 | 33.9 | 60 | 50 | 0.3 | 500 | 0 | 1 | 0 | 100 | 0 | 14.5
664 | 31.21 | 6.24 | 44.18 | 9.51 | 1.59 | 7.26 | 14.3 | 60 | 50 | 0.3 | 500 | 0 | 1 | 0 | 100 | 0 | 9.7
567 | 54.8 | 9 | 0.25 | 32.5 | 1.4 | 0.42 | 46.1 | 60 | 180 | 16 | 1000 | 0 | 0.6 | 0 | 99.5 | 0.5 | 33.8
584 | 50 | 10.9 | 1.6 | 27.4 | 1.1 | 0.5 | 39.3 | 60 | 180 | 16 | 1000 | 0 | 0.6 | 0 | 99.5 | 0.5 | 40.1
568 | 54.8 | 9 | 0.25 | 32.5 | 1.4 | 0.42 | 46.1 | 60 | 150 | 16 | 1000 | 0 | 0.6 | 0 | 99.5 | 0.5 | 33.4
585 | 50 | 10.9 | 1.6 | 27.4 | 1.1 | 0.5 | 39.3 | 60 | 150 | 16 | 1000 | 0 | 0.6 | 0 | 99.5 | 0.5 | 40.6
572 | 54.8 | 9 | 0.25 | 32.5 | 1.4 | 0.42 | 46.1 | 60 | 120 | 16 | 1000 | 0 | 0.6 | 0 | 99.5 | 0.5 | 34.7
589 | 50 | 10.9 | 1.6 | 27.4 | 1.1 | 0.5 | 39.3 | 60 | 120 | 16 | 1000 | 0 | 0.6 | 0 | 99.5 | 0.5 | 40.4
571 | 54.8 | 9 | 0.25 | 32.5 | 1.4 | 0.42 | 46.1 | 60 | 90 | 16 | 1000 | 0 | 0.6 | 0 | 99.5 | 0.5 | 27.3
588 | 50 | 10.9 | 1.6 | 27.4 | 1.1 | 0.5 | 39.3 | 60 | 90 | 16 | 1000 | 0 | 0.6 | 0 | 99.5 | 0.5 | 44.2
570 | 54.8 | 9 | 0.25 | 32.5 | 1.4 | 0.42 | 46.1 | 60 | 60 | 16 | 1000 | 0 | 0.6 | 0 | 99.5 | 0.5 | 31.2
587 | 50 | 10.9 | 1.6 | 27.4 | 1.1 | 0.5 | 39.3 | 60 | 60 | 16 | 1000 | 0 | 0.6 | 0 | 99.5 | 0.5 | 39.2
569 | 54.8 | 9 | 0.25 | 32.5 | 1.4 | 0.42 | 46.1 | 60 | 30 | 16 | 1000 | 0 | 0.6 | 0 | 99.5 | 0.5 | 30
586 | 50 | 10.9 | 1.6 | 27.4 | 1.1 | 0.5 | 39.3 | 60 | 30 | 16 | 1000 | 0 | 0.6 | 0 | 99.5 | 0.5 | 37.5
557 | 54.8 | 9 | 0.25 | 32.5 | 1.4 | 0.42 | 46.1 | 60 | 90 | 20 | 1000 | 0 | 0.5 | 0 | 99.5 | 0.5 | 26.3
573 | 50 | 10.9 | 1.6 | 27.4 | 1.1 | 0.5 | 39.3 | 60 | 90 | 20 | 1000 | 0 | 0.5 | 0 | 99.5 | 0.5 | 32.5
561 | 54.8 | 9 | 0.25 | 32.5 | 1.4 | 0.42 | 46.1 | 60 | 90 | 16 | 1000 | 0 | 0.5 | 0 | 99.5 | 0.5 | 25
578 | 50 | 10.9 | 1.6 | 27.4 | 1.1 | 0.5 | 39.3 | 60 | 90 | 16 | 1000 | 0 | 0.5 | 0 | 99.5 | 0.5 | 44.2
558 | 54.8 | 9 | 0.25 | 32.5 | 1.4 | 0.42 | 46.1 | 60 | 90 | 10 | 1000 | 0 | 0.5 | 0 | 99.5 | 0.5 | 26.2
574 | 50 | 10.9 | 1.6 | 27.4 | 1.1 | 0.5 | 39.3 | 60 | 90 | 10 | 1000 | 0 | 0.5 | 0 | 99.5 | 0.5 | 44.3
575 | 50 | 10.9 | 1.6 | 27.4 | 1.1 | 0.5 | 39.3 | 60 | 90 | 6.666 | 1000 | 0 | 0.5 | 0 | 99.5 | 0.5 | 40.6
345 | 36.5 | 6.08 | 46.93 | 6.39 | 0.4 | 3.7 | 43.1 | 240 | 100 | 5 | 500 | 0 | 0.5 | 0 | 10 | 90 | 36.2
354 | 36.5 | 6.08 | 46.93 | 6.39 | 0.4 | 3.7 | 43.1 | 240 | 100 | 5 | 500 | 0 | 0.5 | 0 | 40 | 60 | 53
363 | 36.5 | 6.08 | 46.93 | 6.39 | 0.4 | 3.7 | 43.1 | 240 | 100 | 5 | 500 | 0 | 0.5 | 0 | 100 | 0 | 39.7
559 | 54.8 | 9 | 0.25 | 32.5 | 1.4 | 0.42 | 46.1 | 60 | 90 | 5 | 1000 | 0 | 0.5 | 0 | 99.5 | 0.5 | 26.5
576 | 50 | 10.9 | 1.6 | 27.4 | 1.1 | 0.5 | 39.3 | 60 | 90 | 5 | 1000 | 0 | 0.5 | 0 | 99.5 | 0.5 | 37.5
590 | 36.32 | 5.69 | 42.53 | 8.84 | 0.57 | 6.04 | 532.1 | 240 | 50 | 5 | 0 | 0 | 0.5 | 0 | 40 | 60 | 1.1
591 | 36.14 | 5.82 | 42.24 | 8.96 | 0.53 | 6.3 | 200.9 | 240 | 50 | 5 | 0 | 0 | 0.5 | 0 | 40 | 60 | 2
592 | 39.16 | 7.55 | 42.19 | 7.36 | 0.38 | 4.26 | 88.4 | 240 | 50 | 5 | 0 | 0 | 0.5 | 0 | 40 | 60 | 5
594 | 37.92 | 4.22 | 45.78 | 7.15 | 0.42 | 4.52 | 43.9 | 240 | 50 | 5 | 0 | 0 | 0.5 | 0 | 40 | 60 | 44
593 | 36.31 | 6.26 | 46.34 | 6.42 | 0.5 | 4.18 | 43.11 | 240 | 50 | 5 | 0 | 0 | 0.5 | 0 | 40 | 60 | 46
342 | 36.5 | 6.08 | 46.93 | 6.39 | 0.4 | 3.7 | 43.1 | 240 | 50 | 5 | 500 | 0 | 0.5 | 0 | 10 | 90 | 28.4
351 | 36.5 | 6.08 | 46.93 | 6.39 | 0.4 | 3.7 | 43.1 | 240 | 50 | 5 | 500 | 0 | 0.5 | 0 | 40 | 60 | 48
360 | 36.5 | 6.08 | 46.93 | 6.39 | 0.4 | 3.7 | 43.1 | 240 | 50 | 5 | 500 | 0 | 0.5 | 0 | 100 | 0 | 35.8
595 | 38.02 | 4.89 | 45.28 | 6.86 | 0.72 | 4.23 | 17.48 | 240 | 50 | 5 | 0 | 0 | 0.5 | 0 | 40 | 60 | 48
339 | 36.5 | 6.08 | 46.93 | 6.39 | 0.4 | 3.7 | 43.1 | 240 | 20 | 5 | 500 | 0 | 0.5 | 0 | 10 | 90 | 22
348 | 36.5 | 6.08 | 46.93 | 6.39 | 0.4 | 3.7 | 43.1 | 240 | 20 | 5 | 500 | 0 | 0.5 | 0 | 40 | 60 | 15
357 | 36.5 | 6.08 | 46.93 | 6.39 | 0.4 | 3.7 | 43.1 | 240 | 20 | 5 | 500 | 0 | 0.5 | 0 | 100 | 0 | 16.7
560 | 54.8 | 9 | 0.25 | 32.5 | 1.4 | 0.42 | 46.1 | 60 | 90 | 4 | 1000 | 0 | 0.5 | 0 | 99.5 | 0.5 | 23.4
577 | 50 | 10.9 | 1.6 | 27.4 | 1.1 | 0.5 | 39.3 | 60 | 90 | 4 | 1000 | 0 | 0.5 | 0 | 99.5 | 0.5 | 32.1
241 | 39.53 | 7.81 | 16.75 | 17.62 | 8.62 | 2.85 | 199 | 30 | 20 | 0.08 | 0 | 0 | 0.25 | 0 | 100 | 0 | 6.14
656 | 42.49 | 5.34 | 23.33 | 16.05 | 6.81 | 2.18 | 16.4 | 120 | 25 | 5 | 100 | 0 | 0.2 | 0 | 20 | 80 | 3.74
655 | 42.49 | 5.34 | 23.33 | 16.05 | 6.81 | 2.18 | 16.4 | 60 | 25 | 5 | 100 | 0 | 0.2 | 0 | 20 | 80 | 3.26
658 | 42.49 | 5.34 | 23.33 | 16.05 | 6.81 | 2.18 | 16.4 | 20 | 25 | 5 | 100 | 0 | 0.2 | 0 | 20 | 80 | 2.57
657 | 42.49 | 5.34 | 23.33 | 16.05 | 6.81 | 2.18 | 16.4 | 10 | 25 | 5 | 100 | 0 | 0.2 | 0 | 20 | 80 | 2.31
652 | 42.49 | 5.34 | 23.33 | 16.05 | 6.81 | 2.18 | 16.4 | 120 | 25 | 0.08 | 0 | 0 | 0.2 | 0 | 20 | 80 | 1.45
651 | 42.49 | 5.34 | 23.33 | 16.05 | 6.81 | 2.18 | 16.4 | 60 | 25 | 0.08 | 0 | 0 | 0.2 | 0 | 20 | 80 | 1
654 | 42.49 | 5.34 | 23.33 | 16.05 | 6.81 | 2.18 | 16.4 | 20 | 25 | 0.08 | 0 | 0 | 0.2 | 0 | 20 | 80 | 0.51
653 | 42.49 | 5.34 | 23.33 | 16.05 | 6.81 | 2.18 | 16.4 | 10 | 25 | 0.08 | 0 | 0 | 0.2 | 0 | 20 | 80 | 0.34
251 | 50.61 | 5.84 | 23.77 | 10.76 | 2 | 0 | 17.1 | 180 | 60 | 10 | 0 | 2 | 0.1 | 1 | 100 | 0 | 21.8267
250 | 50.61 | 5.84 | 23.77 | 10.76 | 2 | 0 | 17.1 | 120 | 60 | 10 | 0 | 2 | 0.1 | 1 | 100 | 0 | 19.9958
249 | 50.61 | 5.84 | 23.77 | 10.76 | 2 | 0 | 17.1 | 60 | 60 | 10 | 0 | 2 | 0.1 | 1 | 100 | 0 | 17.2696
248 | 50.61 | 5.84 | 23.77 | 10.76 | 2 | 0 | 17.1 | 30 | 60 | 10 | 0 | 2 | 0.1 | 1 | 100 | 0 | 12.7115
247 | 50.61 | 5.84 | 23.77 | 10.76 | 2 | 0 | 17.1 | 10 | 60 | 10 | 0 | 2 | 0.1 | 1 | 100 | 0 | 2.9761
112 | 42.43 | 9.15 | 26.74 | 12 | 3.03 | 2.85 | 15.27 | 30 | 25 | 20 | 750 | 1.5 | 0.1 | 1 | 100 | 0 | 83.369
111 | 42.43 | 9.15 | 26.74 | 12 | 3.03 | 2.85 | 15.27 | 25 | 25 | 20 | 750 | 1.5 | 0.1 | 1 | 100 | 0 | 82.343
110 | 42.43 | 9.15 | 26.74 | 12 | 3.03 | 2.85 | 15.27 | 20 | 25 | 20 | 750 | 1.5 | 0.1 | 1 | 100 | 0 | 80.636
109 | 42.43 | 9.15 | 26.74 | 12 | 3.03 | 2.85 | 15.27 | 15 | 25 | 20 | 750 | 1.5 | 0.1 | 1 | 100 | 0 | 76.84
108 | 42.43 | 9.15 | 26.74 | 12 | 3.03 | 2.85 | 15.27 | 10 | 25 | 20 | 750 | 1.5 | 0.1 | 1 | 100 | 0 | 70.831
107 | 42.43 | 9.15 | 26.74 | 12 | 3.03 | 2.85 | 15.27 | 5 | 25 | 20 | 750 | 1.5 | 0.1 | 1 | 100 | 0 | 53.94
106 | 42.43 | 9.15 | 26.74 | 12 | 3.03 | 2.85 | 15.27 | 2.6 | 25 | 20 | 750 | 1.5 | 0.1 | 1 | 100 | 0 | 41.185
63 | 42.43 | 9.15 | 26.74 | 12 | 3.03 | 2.85 | 15.27 | 30 | 65 | 20 | 500 | 1.2 | 0.1 | 1 | 100 | 0 | 91.706
70 | 42.43 | 9.15 | 26.74 | 12 | 3.03 | 2.85 | 15.27 | 30 | 65 | 20 | 750 | 1.2 | 0.1 | 1 | 100 | 0 | 93.665
77 | 42.43 | 9.15 | 26.74 | 12 | 3.03 | 2.85 | 15.27 | 30 | 65 | 20 | 1000 | 1.2 | 0.1 | 1 | 100 | 0 | 91.855
84 | 42.43 | 9.15 | 26.74 | 12 | 3.03 | 2.85 | 15.27 | 30 | 65 | 20 | 1250 | 1.2 | 0.1 | 1 | 100 | 0 | 78.728
62 | 42.43 | 9.15 | 26.74 | 12 | 3.03 | 2.85 | 15.27 | 25 | 65 | 20 | 500 | 1.2 | 0.1 | 1 | 100 | 0 | 91.283
69 | 42.43 | 9.15 | 26.74 | 12 | 3.03 | 2.85 | 15.27 | 25 | 65 | 20 | 750 | 1.2 | 0.1 | 1 | 100 | 0 | 91.034
76 | 42.43 | 9.15 | 26.74 | 12 | 3.03 | 2.85 | 15.27 | 25 | 65 | 20 | 1000 | 1.2 | 0.1 | 1 | 100 | 0 | 88.386
83 | 42.43 | 9.15 | 26.74 | 12 | 3.03 | 2.85 | 15.27 | 25 | 65 | 20 | 1250 | 1.2 | 0.1 | 1 | 100 | 0 | 78.051
61 | 42.43 | 9.15 | 26.74 | 12 | 3.03 | 2.85 | 15.27 | 20 | 65 | 20 | 500 | 1.2 | 0.1 | 1 | 100 | 0 | 89.864
68 | 42.43 | 9.15 | 26.74 | 12 | 3.03 | 2.85 | 15.27 | 20 | 65 | 20 | 750 | 1.2 | 0.1 | 1 | 100 | 0 | 88.384
75 | 42.43 | 9.15 | 26.74 | 12 | 3.03 | 2.85 | 15.27 | 20 | 65 | 20 | 1000 | 1.2 | 0.1 | 1 | 100 | 0 | 86.275
82 | 42.43 | 9.15 | 26.74 | 12 | 3.03 | 2.85 | 15.27 | 20 | 65 | 20 | 1250 | 1.2 | 0.1 | 1 | 100 | 0 | 76.78
60 | 42.43 | 9.15 | 26.74 | 12 | 3.03 | 2.85 | 15.27 | 15 | 65 | 20 | 500 | 1.2 | 0.1 | 1 | 100 | 0 | 86.465
67 | 42.43 | 9.15 | 26.74 | 12 | 3.03 | 2.85 | 15.27 | 15 | 65 | 20 | 750 | 1.2 | 0.1 | 1 | 100 | 0 | 86.124
74 | 42.43 | 9.15 | 26.74 | 12 | 3.03 | 2.85 | 15.27 | 15 | 65 | 20 | 1000 | 1.2 | 0.1 | 1 | 100 | 0 | 84.251
81 | 42.43 | 9.15 | 26.74 | 12 | 3.03 | 2.85 | 15.27 | 15 | 65 | 20 | 1250 | 1.2 | 0.1 | 1 | 100 | 0 | 75.724
59 | 42.43 | 9.15 | 26.74 | 12 | 3.03 | 2.85 | 15.27 | 10 | 65 | 20 | 500 | 1.2 | 0.1 | 1 | 100 | 0 | 83.56
66 | 42.43 | 9.15 | 26.74 | 12 | 3.03 | 2.85 | 15.27 | 10 | 65 | 20 | 750 | 1.2 | 0.1 | 1 | 100 | 0 | 81.44
73 | 42.43 | 9.15 | 26.74 | 12 | 3.03 | 2.85 | 15.27 | 10 | 65 | 20 | 1000 | 1.2 | 0.1 | 1 | 100 | 0 | 81.75
80 | 42.43 | 9.15 | 26.74 | 12 | 3.03 | 2.85 | 15.27 | 10 | 65 | 20 | 1250 | 1.2 | 0.1 | 1 | 100 | 0 | 74.279
58 | 42.43 | 9.15 | 26.74 | 12 | 3.03 | 2.85 | 15.27 | 5 | 65 | 20 | 500 | 1.2 | 0.1 | 1 | 100 | 0 | 77.456
65 | 42.43 | 9.15 | 26.74 | 12 | 3.03 | 2.85 | 15.27 | 5 | 65 | 20 | 750 | 1.2 | 0.1 | 1 | 100 | 0 | 76.743
72 | 42.43 | 9.15 | 26.74 | 12 | 3.03 | 2.85 | 15.27 | 5 | 65 | 20 | 1000 | 1.2 | 0.1 | 1 | 100 | 0 | 72.851
79 | 42.43 | 9.15 | 26.74 | 12 | 3.03 | 2.85 | 15.27 | 5 | 65 | 20 | 1250 | 1.2 | 0.1 | 1 | 100 | 0 | 71.695
57 | 42.43 | 9.15 | 26.74 | 12 | 3.03 | 2.85 | 15.27 | 2.6 | 65 | 20 | 500 | 1.2 | 0.1 | 1 | 100 | 0 | 35.553
64 | 42.43 | 9.15 | 26.74 | 12 | 3.03 | 2.85 | 15.27 | 2.6 | 65 | 20 | 750 | 1.2 | 0.1 | 1 | 100 | 0 | 50.418
71 | 42.43 | 9.15 | 26.74 | 12 | 3.03 | 2.85 | 15.27 | 2.6 | 65 | 20 | 1000 | 1.2 | 0.1 | 1 | 100 | 0 | 38.873
78 | 42.43 | 9.15 | 26.74 | 12 | 3.03 | 2.85 | 15.27 | 2.6 | 65 | 20 | 1250 | 1.2 | 0.1 | 1 | 100 | 0 | 50.83
35 | 42.43 | 9.15 | 26.74 | 12 | 3.03 | 2.85 | 15.27 | 30 | 45 | 20 | 500 | 1.2 | 0.1 | 1 | 100 | 0 | 89.109
42 | 42.43 | 9.15 | 26.74 | 12 | 3.03 | 2.85 | 15.27 | 30 | 45 | 20 | 750 | 1.2 | 0.1 | 1 | 100 | 0 | 91.81
49 | 42.43 | 9.15 | 26.74 | 12 | 3.03 | 2.85 | 15.27 | 30 | 45 | 20 | 1000 | 1.2 | 0.1 | 1 | 100 | 0 | 90.046
56 | 42.43 | 9.15 | 26.74 | 12 | 3.03 | 2.85 | 15.27 | 30 | 45 | 20 | 1250 | 1.2 | 0.1 | 1 | 100 | 0 | 74.98
34 | 42.43 | 9.15 | 26.74 | 12 | 3.03 | 2.85 | 15.27 | 25 | 45 | 20 | 500 | 1.2 | 0.1 | 1 | 100 | 0 | 88.8
41 | 42.43 | 9.15 | 26.74 | 12 | 3.03 | 2.85 | 15.27 | 25 | 45 | 20 | 750 | 1.2 | 0.1 | 1 | 100 | 0 | 89.641
48 | 42.43 | 9.15 | 26.74 | 12 | 3.03 | 2.85 | 15.27 | 25 | 45 | 20 | 1000 | 1.2 | 0.1 | 1 | 100 | 0 | 89.247
55 | 42.43 | 9.15 | 26.74 | 12 | 3.03 | 2.85 | 15.27 | 25 | 45 | 20 | 1250 | 1.2 | 0.1 | 1 | 100 | 0 | 70.757
33 | 42.43 | 9.15 | 26.74 | 12 | 3.03 | 2.85 | 15.27 | 20 | 45 | 20 | 500 | 1.2 | 0.1 | 1 | 100 | 0 | 87.403
40 | 42.43 | 9.15 | 26.74 | 12 | 3.03 | 2.85 | 15.27 | 20 | 45 | 20 | 750 | 1.2 | 0.1 | 1 | 100 | 0 | 87.414
47 | 42.43 | 9.15 | 26.74 | 12 | 3.03 | 2.85 | 15.27 | 20 | 45 | 20 | 1000 | 1.2 | 0.1 | 1 | 100 | 0 | 88.399
54 | 42.43 | 9.15 | 26.74 | 12 | 3.03 | 2.85 | 15.27 | 20 | 45 | 20 | 1250 | 1.2 | 0.1 | 1 | 100 | 0 | 68.365
32 | 42.43 | 9.15 | 26.74 | 12 | 3.03 | 2.85 | 15.27 | 15 | 45 | 20 | 500 | 1.2 | 0.1 | 1 | 100 | 0 | 85.307
39 | 42.43 | 9.15 | 26.74 | 12 | 3.03 | 2.85 | 15.27 | 15 | 45 | 20 | 750 | 1.2 | 0.1 | 1 | 100 | 0 | 85.032
46 | 42.43 | 9.15 | 26.74 | 12 | 3.03 | 2.85 | 15.27 | 15 | 45 | 20 | 1000 | 1.2 | 0.1 | 1 | 100 | 0 | 87.416
53 | 42.43 | 9.15 | 26.74 | 12 | 3.03 | 2.85 | 15.27 | 15 | 45 | 20 | 1250 | 1.2 | 0.1 | 1 | 100 | 0 | 67.31
31 | 42.43 | 9.15 | 26.74 | 12 | 3.03 | 2.85 | 15.27 | 10 | 45 | 20 | 500 | 1.2 | 0.1 | 1 | 100 | 0 | 82.7
38 | 42.43 | 9.15 | 26.74 | 12 | 3.03 | 2.85 | 15.27 | 10 | 45 | 20 | 750 | 1.2 | 0.1 | 1 | 100 | 0 | 81.916
45 | 42.43 | 9.15 | 26.74 | 12 | 3.03 | 2.85 | 15.27 | 10 | 45 | 20 | 1000 | 1.2 | 0.1 | 1 | 100 | 0 | 85.553
52 | 42.43 | 9.15 | 26.74 | 12 | 3.03 | 2.85 | 15.27 | 10 | 45 | 20 | 1250 | 1.2 | 0.1 | 1 | 100 | 0 | 66.527
30 | 42.43 | 9.15 | 26.74 | 12 | 3.03 | 2.85 | 15.27 | 5 | 45 | 20 | 500 | 1.2 | 0.1 | 1 | 100 | 0 | 65.744
37 | 42.43 | 9.15 | 26.74 | 12 | 3.03 | 2.85 | 15.27 | 5 | 45 | 20 | 750 | 1.2 | 0.1 | 1 | 100 | 0 | 68.014
44 | 42.43 | 9.15 | 26.74 | 12 | 3.03 | 2.85 | 15.27 | 5 | 45 | 20 | 1000 | 1.2 | 0.1 | 1 | 100 | 0 | 69.008
51 | 42.43 | 9.15 | 26.74 | 12 | 3.03 | 2.85 | 15.27 | 5 | 45 | 20 | 1250 | 1.2 | 0.1 | 1 | 100 | 0 | 62.086
29 | 42.43 | 9.15 | 26.74 | 12 | 3.03 | 2.85 | 15.27 | 2.6 | 45 | 20 | 500 | 1.2 | 0.1 | 1 | 100 | 0 | 33.225
36 | 42.43 | 9.15 | 26.74 | 12 | 3.03 | 2.85 | 15.27 | 2.6 | 45 | 20 | 750 | 1.2 | 0.1 | 1 | 100 | 0 | 33.447
43 | 42.43 | 9.15 | 26.74 | 12 | 3.03 | 2.85 | 15.27 | 2.6 | 45 | 20 | 1000 | 1.2 | 0.1 | 1 | 100 | 0 | 33.087
50 | 42.43 | 9.15 | 26.74 | 12 | 3.03 | 2.85 | 15.27 | 2.6 | 45 | 20 | 1250 | 1.2 | 0.1 | 1 | 100 | 0 | 30.873
7 | 42.43 | 9.15 | 26.74 | 12 | 3.03 | 2.85 | 15.27 | 30 | 25 | 20 | 500 | 1.2 | 0.1 | 1 | 100 | 0 | 82.484
14 | 42.43 | 9.15 | 26.74 | 12 | 3.03 | 2.85 | 15.27 | 30 | 25 | 20 | 750 | 1.2 | 0.1 | 1 | 100 | 0 | 84.407
21 | 42.43 | 9.15 | 26.74 | 12 | 3.03 | 2.85 | 15.27 | 30 | 25 | 20 | 1000 | 1.2 | 0.1 | 1 | 100 | 0 | 85.736
28 | 42.43 | 9.15 | 26.74 | 12 | 3.03 | 2.85 | 15.27 | 30 | 25 | 20 | 1250 | 1.2 | 0.1 | 1 | 100 | 0 | 76.095
105 | 42.43 | 9.15 | 26.74 | 12 | 3.03 | 2.85 | 15.27 | 30 | 25 | 20 | 750 | 1.2 | 0.1 | 1 | 100 | 0 | 85.618
6 | 42.43 | 9.15 | 26.74 | 12 | 3.03 | 2.85 | 15.27 | 25 | 25 | 20 | 500 | 1.2 | 0.1 | 1 | 100 | 0 | 79.294
13 | 42.43 | 9.15 | 26.74 | 12 | 3.03 | 2.85 | 15.27 | 25 | 25 | 20 | 750 | 1.2 | 0.1 | 1 | 100 | 0 | 83.511
20 | 42.43 | 9.15 | 26.74 | 12 | 3.03 | 2.85 | 15.27 | 25 | 25 | 20 | 1000 | 1.2 | 0.1 | 1 | 100 | 0 | 84.569
27 | 42.43 | 9.15 | 26.74 | 12 | 3.03 | 2.85 | 15.27 | 25 | 25 | 20 | 1250 | 1.2 | 0.1 | 1 | 100 | 0 | 75.697
104 | 42.43 | 9.15 | 26.74 | 12 | 3.03 | 2.85 | 15.27 | 25 | 25 | 20 | 750 | 1.2 | 0.1 | 1 | 100 | 0 | 84.446
5 | 42.43 | 9.15 | 26.74 | 12 | 3.03 | 2.85 | 15.27 | 20 | 25 | 20 | 500 | 1.2 | 0.1 | 1 | 100 | 0 | 77.763
12 | 42.43 | 9.15 | 26.74 | 12 | 3.03 | 2.85 | 15.27 | 20 | 25 | 20 | 750 | 1.2 | 0.1 | 1 | 100 | 0 | 82.316
19 | 42.43 | 9.15 | 26.74 | 12 | 3.03 | 2.85 | 15.27 | 20 | 25 | 20 | 1000 | 1.2 | 0.1 | 1 | 100 | 0 | 84.122
26 | 42.43 | 9.15 | 26.74 | 12 | 3.03 | 2.85 | 15.27 | 20 | 25 | 20 | 1250 | 1.2 | 0.1 | 1 | 100 | 0 | 75.188
103 | 42.43 | 9.15 | 26.74 | 12 | 3.03 | 2.85 | 15.27 | 20 | 25 | 20 | 750 | 1.2 | 0.1 | 1 | 100 | 0 | 83.118
4 | 42.43 | 9.15 | 26.74 | 12 | 3.03 | 2.85 | 15.27 | 15 | 25 | 20 | 500 | 1.2 | 0.1 | 1 | 100 | 0 | 76.652
11 | 42.43 | 9.15 | 26.74 | 12 | 3.03 | 2.85 | 15.27 | 15 | 25 | 20 | 750 | 1.2 | 0.1 | 1 | 100 | 0 | 81.467
18 | 42.43 | 9.15 | 26.74 | 12 | 3.03 | 2.85 | 15.27 | 15 | 25 | 20 | 1000 | 1.2 | 0.1 | 1 | 100 | 0 | 83.676
25 | 42.43 | 9.15 | 26.74 | 12 | 3.03 | 2.85 | 15.27 | 15 | 25 | 20 | 1250 | 1.2 | 0.1 | 1 | 100 | 0 | 74.363
102 | 42.43 | 9.15 | 26.74 | 12 | 3.03 | 2.85 | 15.27 | 15 | 25 | 20 | 750 | 1.2 | 0.1 | 1 | 100 | 0 | 81.113
3 | 42.43 | 9.15 | 26.74 | 12 | 3.03 | 2.85 | 15.27 | 10 | 25 | 20 | 500 | 1.2 | 0.1 | 1 | 100 | 0 | 75.8
10 | 42.43 | 9.15 | 26.74 | 12 | 3.03 | 2.85 | 15.27 | 10 | 25 | 20 | 750 | 1.2 | 0.1 | 1 | 100 | 0 | 79.288
17 | 42.43 | 9.15 | 26.74 | 12 | 3.03 | 2.85 | 15.27 | 10 | 25 | 20 | 1000 | 1.2 | 0.1 | 1 | 100 | 0 | 83.104
24 | 42.43 | 9.15 | 26.74 | 12 | 3.03 | 2.85 | 15.27 | 10 | 25 | 20 | 1250 | 1.2 | 0.1 | 1 | 100 | 0 | 72.822
101 | 42.43 | 9.15 | 26.74 | 12 | 3.03 | 2.85 | 15.27 | 10 | 25 | 20 | 750 | 1.2 | 0.1 | 1 | 100 | 0 | 78.34
2 | 42.43 | 9.15 | 26.74 | 12 | 3.03 | 2.85 | 15.27 | 5 | 25 | 20 | 500 | 1.2 | 0.1 | 1 | 100 | 0 | 68.901
9 | 42.43 | 9.15 | 26.74 | 12 | 3.03 | 2.85 | 15.27 | 5 | 25 | 20 | 750 | 1.2 | 0.1 | 1 | 100 | 0 | 71.185
16 | 42.43 | 9.15 | 26.74 | 12 | 3.03 | 2.85 | 15.27 | 5 | 25 | 20 | 1000 | 1.2 | 0.1 | 1 | 100 | 0 | 81.583
23 | 42.43 | 9.15 | 26.74 | 12 | 3.03 | 2.85 | 15.27 | 5 | 25 | 20 | 1250 | 1.2 | 0.1 | 1 | 100 | 0 | 65.384
100 | 42.43 | 9.15 | 26.74 | 12 | 3.03 | 2.85 | 15.27 | 5 | 25 | 20 | 750 | 1.2 | 0.1 | 1 | 100 | 0 | 68.933
1 | 42.43 | 9.15 | 26.74 | 12 | 3.03 | 2.85 | 15.27 | 2.6 | 25 | 20 | 500 | 1.2 | 0.1 | 1 | 100 | 0 | 51.789
8 | 42.43 | 9.15 | 26.74 | 12 | 3.03 | 2.85 | 15.27 | 2.6 | 25 | 20 | 750 | 1.2 | 0.1 | 1 | 100 | 0 | 46.56
15 | 42.43 | 9.15 | 26.74 | 12 | 3.03 | 2.85 | 15.27 | 2.6 | 25 | 20 | 1000 | 1.2 | 0.1 | 1 | 100 | 0 | 78.488
22 | 42.43 | 9.15 | 26.74 | 12 | 3.03 | 2.85 | 15.27 | 2.6 | 25 | 20 | 1250 | 1.2 | 0.1 | 1 | 100 | 0 | 40.981
99 | 42.43 | 9.15 | 26.74 | 12 | 3.03 | 2.85 | 15.27 | 2.6 | 25 | 20 | 750 | 1.2 | 0.1 | 1 | 100 | 0 | 41.215
98 | 42.43 | 9.15 | 26.74 | 12 | 3.03 | 2.85 | 15.27 | 30 | 25 | 20 | 750 | 0.9 | 0.1 | 1 | 100 | 0 | 86.026
97 | 42.43 | 9.15 | 26.74 | 12 | 3.03 | 2.85 | 15.27 | 25 | 25 | 20 | 750 | 0.9 | 0.1 | 1 | 100 | 0 | 85.163
96 | 42.43 | 9.15 | 26.74 | 12 | 3.03 | 2.85 | 15.27 | 20 | 25 | 20 | 750 | 0.9 | 0.1 | 1 | 100 | 0 | 83.25
95 | 42.43 | 9.15 | 26.74 | 12 | 3.03 | 2.85 | 15.27 | 15 | 25 | 20 | 750 | 0.9 | 0.1 | 1 | 100 | 0 | 80.391
94 | 42.43 | 9.15 | 26.74 | 12 | 3.03 | 2.85 | 15.27 | 10 | 25 | 20 | 750 | 0.9 | 0.1 | 1 | 100 | 0 | 77.237
93 | 42.43 | 9.15 | 26.74 | 12 | 3.03 | 2.85 | 15.27 | 5 | 25 | 20 | 750 | 0.9 | 0.1 | 1 | 100 | 0 | 55.619
92 | 42.43 | 9.15 | 26.74 | 12 | 3.03 | 2.85 | 15.27 | 2.6 | 25 | 20 | 750 | 0.9 | 0.1 | 1 | 100 | 0 | 28.006
266 | 50.61 | 5.84 | 23.77 | 10.76 | 2 | 0 | 17.1 | 180 | 60 | 10 | 0 | 0.8 | 0.1 | 1 | 100 | 0 | 23.3828
222 | 41.3 | 6.2 | 20.7 | 20.9 | 2.3 | 3.3 | 12.8 | 180 | 60 | 10 | 0 | 0.8 | 0.1 | 1 | 100 | 0 | 25.3458
265 | 50.61 | 5.84 | 23.77 | 10.76 | 2 | 0 | 17.1 | 120 | 60 | 10 | 0 | 0.8 | 0.1 | 1 | 100 | 0 | 21.5511
221 | 41.3 | 6.2 | 20.7 | 20.9 | 2.3 | 3.3 | 12.8 | 120 | 60 | 10 | 0 | 0.8 | 0.1 | 1 | 100 | 0 | 24.0307
220 | 41.3 | 6.2 | 20.7 | 20.9 | 2.3 | 3.3 | 12.8 | 90 | 60 | 10 | 0 | 0.8 | 0.1 | 1 | 100 | 0 | 22.1496
264 | 50.61 | 5.84 | 23.77 | 10.76 | 2 | 0 | 17.1 | 60 | 60 | 10 | 0 | 0.8 | 0.1 | 1 | 100 | 0 | 17.771
219 | 41.3 | 6.2 | 20.7 | 20.9 | 2.3 | 3.3 | 12.8 | 60 | 60 | 10 | 0 | 0.8 | 0.1 | 1 | 100 | 0 | 19.6736
263 | 50.61 | 5.84 | 23.77 | 10.76 | 2 | 0 | 17.1 | 30 | 60 | 10 | 0 | 0.8 | 0.1 | 1 | 100 | 0 | 14.7545
218 | 41.3 | 6.2 | 20.7 | 20.9 | 2.3 | 3.3 | 12.8 | 30 | 60 | 10 | 0 | 0.8 | 0.1 | 1 | 100 | 0 | 16.249
262 | 50.61 | 5.84 | 23.77 | 10.76 | 2 | 0 | 17.1 | 10 | 60 | 10 | 0 | 0.8 | 0.1 | 1 | 100 | 0 | 5.7498
217 | 41.3 | 6.2 | 20.7 | 20.9 | 2.3 | 3.3 | 12.8 | 10 | 60 | 10 | 0 | 0.8 | 0.1 | 1 | 100 | 0 | 5.7792
385 | 63.16 | 2.21 | 0.69 | 1.48 | 0 | 0 | 23.041 | 500 | 60 | 20 | 400 | 0.6 | 0.1 | 1 | 15 | 85 | 44.027
384 | 63.16 | 2.21 | 0.69 | 1.48 | 0 | 0 | 23.041 | 320 | 60 | 20 | 400 | 0.6 | 0.1 | 1 | 15 | 85 | 44.027
383 | 63.16 | 2.21 | 0.69 | 1.48 | 0 | 0 | 23.041 | 200 | 60 | 20 | 400 | 0.6 | 0.1 | 1 | 15 | 85 | 44.027
301 | 50.61 | 5.84 | 23.77 | 10.76 | 2 | 0 | 17.1 | 180 | 60 | 20 | 0 | 0.6 | 0.1 | 1 | 100 | 0 | 22.574
382 | 63.16 | 2.21 | 0.69 | 1.48 | 0 | 0 | 23.041 | 120 | 60 | 20 | 400 | 0.6 | 0.1 | 1 | 15 | 85 | 38.635
300 | 50.61 | 5.84 | 23.77 | 10.76 | 2 | 0 | 17.1 | 120 | 60 | 20 | 0 | 0.6 | 0.1 | 1 | 100 | 0 | 20.007
299 | 50.61 | 5.84 | 23.77 | 10.76 | 2 | 0 | 17.1 | 60 | 60 | 20 | 0 | 0.6 | 0.1 | 1 | 100 | 0 | 17.805
381 | 63.16 | 2.21 | 0.69 | 1.48 | 0 | 0 | 23.041 | 50 | 60 | 20 | 400 | 0.6 | 0.1 | 1 | 15 | 85 | 23.651
298 | 50.61 | 5.84 | 23.77 | 10.76 | 2 | 0 | 17.1 | 30 | 60 | 20 | 0 | 0.6 | 0.1 | 1 | 100 | 0 | 14.337
297 | 50.61 | 5.84 | 23.77 | 10.76 | 2 | 0 | 17.1 | 10 | 60 | 20 | 0 | 0.6 | 0.1 | 1 | 100 | 0 | 3.482
296 | 50.61 | 5.84 | 23.77 | 10.76 | 2 | 0 | 17.1 | 180 | 60 | 15 | 0 | 0.6 | 0.1 | 1 | 100 | 0 | 23.051
240 | 41.3 | 6.2 | 20.7 | 20.9 | 2.3 | 3.3 | 12.8 | 180 | 60 | 15 | 0 | 0.6 | 0.1 | 1 | 100 | 0 | 22.3027
295 | 50.61 | 5.84 | 23.77 | 10.76 | 2 | 0 | 17.1 | 120 | 60 | 15 | 0 | 0.6 | 0.1 | 1 | 100 | 0 | 20.626
239 | 41.3 | 6.2 | 20.7 | 20.9 | 2.3 | 3.3 | 12.8 | 120 | 60 | 15 | 0 | 0.6 | 0.1 | 1 | 100 | 0 | 20.938
238 | 41.3 | 6.2 | 20.7 | 20.9 | 2.3 | 3.3 | 12.8 | 90 | 60 | 15 | 0 | 0.6 | 0.1 | 1 | 100 | 0 | 19.3055
294 | 50.61 | 5.84 | 23.77 | 10.76 | 2 | 0 | 17.1 | 60 | 60 | 15 | 0 | 0.6 | 0.1 | 1 | 100 | 0 | 18.023
237 | 41.3 | 6.2 | 20.7 | 20.9 | 2.3 | 3.3 | 12.8 | 60 | 60 | 15 | 0 | 0.6 | 0.1 | 1 | 100 | 0 | 17.4183
293 | 50.61 | 5.84 | 23.77 | 10.76 | 2 | 0 | 17.1 | 30 | 60 | 15 | 0 | 0.6 | 0.1 | 1 | 100 | 0 | 14.299
236 | 41.3 | 6.2 | 20.7 | 20.9 | 2.3 | 3.3 | 12.8 | 30 | 60 | 15 | 0 | 0.6 | 0.1 | 1 | 100 | 0 | 14.9716
292 | 50.61 | 5.84 | 23.77 | 10.76 | 2 | 0 | 17.1 | 10 | 60 | 15 | 0 | 0.6 | 0.1 | 1 | 100 | 0 | 3.588
235 | 41.3 | 6.2 | 20.7 | 20.9 | 2.3 | 3.3 | 12.8 | 10 | 60 | 15 | 0 | 0.6 | 0.1 | 1 | 100 | 0 | 7.1422
380 | 63.16 | 2.21 | 0.69 | 1.48 | 0 | 0 | 23.041 | 400 | 80 | 10 | 400 | 0.6 | 0.1 | 1 | 15 | 85 | 41.379
379 | 63.16 | 2.21 | 0.69 | 1.48 | 0 | 0 | 23.041 | 300 | 80 | 10 | 400 | 0.6 | 0.1 | 1 | 15 | 85 | 41.379
337 | 41.3 | 6.2 | 20.7 | 20.9 | 2.3 | 3.3 | 22.4 | 300 | 80 | 10 | 0 | 0.6 | 0.1 | 1 | 100 | 0 | 24.7564
336 | 41.3 | 6.2 | 20.7 | 20.9 | 2.3 | 3.3 | 22.4 | 180 | 80 | 10 | 0 | 0.6 | 0.1 | 1 | 100 | 0 | 23.0403
378 | 63.16 | 2.21 | 0.69 | 1.48 | 0 | 0 | 23.041 | 120 | 80 | 10 | 400 | 0.6 | 0.1 | 1 | 15 | 85 | 28.531
335 | 41.3 | 6.2 | 20.7 | 20.9 | 2.3 | 3.3 | 22.4 | 120 | 80 | 10 | 0 | 0.6 | 0.1 | 1 | 100 | 0 | 19.928
334 | 41.3 | 6.2 | 20.7 | 20.9 | 2.3 | 3.3 | 22.4 | 90 | 80 | 10 | 0 | 0.6 | 0.1 | 1 | 100 | 0 | 18.9209
333 | 41.3 | 6.2 | 20.7 | 20.9 | 2.3 | 3.3 | 22.4 | 60 | 80 | 10 | 0 | 0.6 | 0.1 | 1 | 100 | 0 | 16.9383
377 | 63.16 | 2.21 | 0.69 | 1.48 | 0 | 0 | 23.041 | 50 | 80 | 10 | 400 | 0.6 | 0.1 | 1 | 15 | 85 | 12.316
332 | 41.3 | 6.2 | 20.7 | 20.9 | 2.3 | 3.3 | 22.4 | 40 | 80 | 10 | 0 | 0.6 | 0.1 | 1 | 100 | 0 | 13.7597
331 | 41.3 | 6.2 | 20.7 | 20.9 | 2.3 | 3.3 | 22.4 | 25 | 80 | 10 | 0 | 0.6 | 0.1 | 1 | 100 | 0 | 10.1219
330 | 41.3 | 6.2 | 20.7 | 20.9 | 2.3 | 3.3 | 22.4 | 10 | 80 | 10 | 0 | 0.6 | 0.1 | 1 | 100 | 0 | 5.2053
329 | 41.3 | 6.2 | 20.7 | 20.9 | 2.3 | 3.3 | 22.4 | 5 | 80 | 10 | 0 | 0.6 | 0.1 | 1 | 100 | 0 | 2.4209
376 | 63.16 | 2.21 | 0.69 | 1.48 | 0 | 0 | 23.041 | 400 | 70 | 10 | 400 | 0.6 | 0.1 | 1 | 15 | 85 | 46.234
375 | 63.16 | 2.21 | 0.69 | 1.48 | 0 | 0 | 23.041 | 300 | 70 | 10 | 400 | 0.6 | 0.1 | 1 | 15 | 85 | 46.234
374 | 63.16 | 2.21 | 0.69 | 1.48 | 0 | 0 | 23.041 | 120 | 70 | 10 | 400 | 0.6 | 0.1 | 1 | 15 | 85 | 34.429
373 | 63.16 | 2.21 | 0.69 | 1.48 | 0 | 0 | 23.041 | 50 | 70 | 10 | 400 | 0.6 | 0.1 | 1 | 15 | 85 | 14.503
440 | 63.16 | 2.21 | 0.69 | 1.48 | 0 | 0 | 23.041 | 700 | 60 | 10 | 400 | 0.6 | 0.1 | 1 | 15 | 85 | 56.025
439 | 63.16 | 2.21 | 0.69 | 1.48 | 0 | 0 | 23.041 | 600 | 60 | 10 | 400 | 0.6 | 0.1 | 1 | 15 | 85 | 56.025
180 | 41.3 | 6.2 | 20.7 | 20.9 | 2.3 | 3.3 | 22.4 | 600 | 60 | 10 | 0 | 0.6 | 0.1 | 1 | 100 | 0 | 29.5635
390 | 63.16 | 2.21 | 0.69 | 1.48 | 0 | 0 | 23.041 | 500 | 60 | 10 | 400 | 0.6 | 0.1 | 1 | 15 | 85 | 51.894
405 | 63.16 | 2.21 | 0.69 | 1.48 | 0 | 0 | 23.041 | 500 | 60 | 10 | 200 | 0.6 | 0.1 | 1 | 15 | 85 | 43.844
410 | 63.16 | 2.21 | 0.69 | 1.48 | 0 | 0 | 23.041 | 500 | 60 | 10 | 400 | 0.6 | 0.1 | 1 | 15 | 85 | 51.619
415 | 63.16 | 2.21 | 0.69 | 1.48 | 0 | 0 | 23.041 | 500 | 60 | 10 | 600 | 0.6 | 0.1 | 1 | 15 | 85 | 44.957
420 | 63.16 | 2.21 | 0.69 | 1.48 | 0 | 0 | 23.041 | 500 | 60 | 10 | 800 | 0.6 | 0.1 | 1 | 15 | 85 | 47.111
372 | 63.16 | 2.21 | 0.69 | 1.48 | 0 | 0 | 23.041 | 400 | 60 | 10 | 400 | 0.6 | 0.1 | 1 | 15 | 85 | 50.933
438 | 63.16 | 2.21 | 0.69 | 1.48 | 0 | 0 | 23.041 | 400 | 60 | 10 | 400 | 0.6 | 0.1 | 1 | 15 | 85 | 52.437
389 | 63.16 | 2.21 | 0.69 | 1.48 | 0 | 0 | 23.041 | 320 | 60 | 10 | 400 | 0.6 | 0.1 | 1 | 15 | 85 | 51.894
404 | 63.16 | 2.21 | 0.69 | 1.48 | 0 | 0 | 23.041 | 320 | 60 | 10 | 200 | 0.6 | 0.1 | 1 | 15 | 85 | 43.844
409 | 63.16 | 2.21 | 0.69 | 1.48 | 0 | 0 | 23.041 | 320 | 60 | 10 | 400 | 0.6 | 0.1 | 1 | 15 | 85 | 51.619
414 | 63.16 | 2.21 | 0.69 | 1.48 | 0 | 0 | 23.041 | 320 | 60 | 10 | 600 | 0.6 | 0.1 | 1 | 15 | 85 | 44.957
419 | 63.16 | 2.21 | 0.69 | 1.48 | 0 | 0 | 23.041 | 320 | 60 | 10 | 800 | 0.6 | 0.1 | 1 | 15 | 85 | 47.111
371 | 63.16 | 2.21 | 0.69 | 1.48 | 0 | 0 | 23.041 | 300 | 60 | 10 | 400 | 0.6 | 0.1 | 1 | 15 | 85 | 50.933
179 | 41.3 | 6.2 | 20.7 | 20.9 | 2.3 | 3.3 | 22.4 | 300 | 60 | 10 | 0 | 0.6 | 0.1 | 1 | 100 | 0 | 26.006
328 | 41.3 | 6.2 | 20.7 | 20.9 | 2.3 | 3.3 | 22.4 | 300 | 60 | 10 | 0 | 0.6 | 0.1 | 1 | 100 | 0 | 25.777
388 | 63.16 | 2.21 | 0.69 | 1.48 | 0 | 0 | 23.041 | 200 | 60 | 10 | 400 | 0.6 | 0.1 | 1 | 15 | 85 | 43.751
403 | 63.16 | 2.21 | 0.69 | 1.48 | 0 | 0 | 23.041 | 200 | 60 | 10 | 200 | 0.6 | 0.1 | 1 | 15 | 85 | 38.026
408 | 63.16 | 2.21 | 0.69 | 1.48 | 0 | 0 | 23.041 | 200 | 60 | 10 | 400 | 0.6 | 0.1 | 1 | 15 | 85 | 43.926
413 | 63.16 | 2.21 | 0.69 | 1.48 | 0 | 0 | 23.041 | 200 | 60 | 10 | 600 | 0.6 | 0.1 | 1 | 15 | 85 | 44.507
418 | 63.16 | 2.21 | 0.69 | 1.48 | 0 | 0 | 23.041 | 200 | 60 | 10 | 800 | 0.6 | 0.1 | 1 | 15 | 85 | 45.889
437 | 63.16 | 2.21 | 0.69 | 1.48 | 0 | 0 | 23.041 | 200 | 60 | 10 | 400 | 0.6 | 0.1 | 1 | 15 | 85 | 44.134
271 | 50.61 | 5.84 | 23.77 | 10.76 | 2 | 0 | 204.4 | 180 | 60 | 10 | 0 | 0.6 | 0.1 | 1 | 100 | 0 | 1.915
198 | 41.3 | 6.2 | 20.7 | 20.9 | 2.3 | 3.3 | 118.8 | 180 | 60 | 10 | 0 | 0.6 | 0.1 | 1 | 100 | 0 | 3.2337
276 | 50.61 | 5.84 | 23.77 | 10.76 | 2 | 0 | 85.4 | 180 | 60 | 10 | 0 | 0.6 | 0.1 | 1 | 100 | 0 | 4.745
178 | 41.3 | 6.2 | 20.7 | 20.9 | 2.3 | 3.3 | 22.4 | 180 | 60 | 10 | 0 | 0.6 | 0.1 | 1 | 100 | 0 | 23.7152
192 | 41.3 | 6.2 | 20.7 | 20.9 | 2.3 | 3.3 | 22.4 | 180 | 60 | 10 | 0 | 0.6 | 0.1 | 1 | 100 | 0 | 23.8478
327 | 41.3 | 6.2 | 20.7 | 20.9 | 2.3 | 3.3 | 22.4 | 180 | 60 | 10 | 0 | 0.6 | 0.1 | 1 | 100 | 0 | 23.5274
261 | 50.61 | 5.84 | 23.77 | 10.76 | 2 | 0 | 17.1 | 180 | 60 | 10 | 0 | 0.6 | 0.1 | 1 | 100 | 0 | 23.8192
281 | 50.61 | 5.84 | 23.77 | 10.76 | 2 | 0 | 17.1 | 180 | 60 | 10 | 0 | 0.6 | 0.1 | 1 | 100 | 0 | 27.789
291 | 50.61 | 5.84 | 23.77 | 10.76 | 2 | 0 | 17.1 | 180 | 60 | 10 | 0 | 0.6 | 0.1 | 1 | 100 | 0 | 23.167
186 | 41.3 | 6.2 | 20.7 | 20.9 | 2.3 | 3.3 | 12.8 | 180 | 60 | 10 | 0 | 0.6 | 0.1 | 1 | 100 | 0 | 26.3637
216 | 41.3 | 6.2 | 20.7 | 20.9 | 2.3 | 3.3 | 12.8 | 180 | 60 | 10 | 0 | 0.6 | 0.1 | 1 | 100 | 0 | 26.2718
234 | 41.3 | 6.2 | 20.7 | 20.9 | 2.3 | 3.3 | 12.8 | 180 | 60 | 10 | 0 | 0.6 | 0.1 | 1 | 100 | 0 | 26.4838
270 | 50.61 | 5.84 | 23.77 | 10.76 | 2 | 0 | 204.4 | 120 | 60 | 10 | 0 | 0.6 | 0.1 | 1 | 100 | 0 | 1.582
197 | 41.3 | 6.2 | 20.7 | 20.9 | 2.3 | 3.3 | 118.8 | 120 | 60 | 10 | 0 | 0.6 | 0.1 | 1 | 100 | 0 | 2.9555
275 | 50.61 | 5.84 | 23.77 | 10.76 | 2 | 0 | 85.4 | 120 | 60 | 10 | 0 | 0.6 | 0.1 | 1 | 100 | 0 | 3.937
370 | 63.16 | 2.21 | 0.69 | 1.48 | 0 | 0 | 23.041 | 120 | 60 | 10 | 400 | 0.6 | 0.1 | 1 | 15 | 85 | 33.691
387 | 63.16 | 2.21 | 0.69 | 1.48 | 0 | 0 | 23.041 | 120 | 60 | 10 | 400 | 0.6 | 0.1 | 1 | 15 | 85 | 32.784
402 | 63.16 | 2.21 | 0.69 | 1.48 | 0 | 0 | 23.041 | 120 | 60 | 10 | 200 | 0.6 | 0.1 | 1 | 15 | 85 | 28.736
407 | 63.16 | 2.21 | 0.69 | 1.48 | 0 | 0 | 23.041 | 120 | 60 | 10 | 400 | 0.6 | 0.1 | 1 | 15 | 85 | 34.261
412 | 63.16 | 2.21 | 0.69 | 1.48 | 0 | 0 | 23.041 | 120 | 60 | 10 | 600 | 0.6 | 0.1 | 1 | 15 | 85 | 35.106
417 | 63.16 | 2.21 | 0.69 | 1.48 | 0 | 0 | 23.041 | 120 | 60 | 10 | 800 | 0.6 | 0.1 | 1 | 15 | 85 | 39.06
177 | 41.3 | 6.2 | 20.7 | 20.9 | 2.3 | 3.3 | 22.4 | 120 | 60 | 10 | 0 | 0.6 | 0.1 | 1 | 100 | 0 | 21.5307
191 | 41.3 | 6.2 | 20.7 | 20.9 | 2.3 | 3.3 | 22.4 | 120 | 60 | 10 | 0 | 0.6 | 0.1 | 1 | 100 | 0 | 21.5236
326 | 41.3 | 6.2 | 20.7 | 20.9 | 2.3 | 3.3 | 22.4 | 120 | 60 | 10 | 0 | 0.6 | 0.1 | 1 | 100 | 0 | 21.1114
260 | 50.61 | 5.84 | 23.77 | 10.76 | 2 | 0 | 17.1 | 120 | 60 | 10 | 0 | 0.6 | 0.1 | 1 | 100 | 0 | 20.3147
280 | 50.61 | 5.84 | 23.77 | 10.76 | 2 | 0 | 17.1 | 120 | 60 | 10 | 0 | 0.6 | 0.1 | 1 | 100 | 0 | 25.445
290 | 50.61 | 5.84 | 23.77 | 10.76 | 2 | 0 | 17.1 | 120 | 60 | 10 | 0 | 0.6 | 0.1 | 1 | 100 | 0 | 20.111
185 | 41.3 | 6.2 | 20.7 | 20.9 | 2.3 | 3.3 | 12.8 | 120 | 60 | 10 | 0 | 0.6 | 0.1 | 1 | 100 | 0 | 23.7121
215 | 41.3 | 6.2 | 20.7 | 20.9 | 2.3 | 3.3 | 12.8 | 120 | 60 | 10 | 0 | 0.6 | 0.1 | 1 | 100 | 0 | 23.782
233 | 41.3 | 6.2 | 20.7 | 20.9 | 2.3 | 3.3 | 12.8 | 120 | 60 | 10 | 0 | 0.6 | 0.1 | 1 | 100 | 0 | 23.6091
176 | 41.3 | 6.2 | 20.7 | 20.9 | 2.3 | 3.3 | 22.4 | 100 | 60 | 10 | 0 | 0.6 | 0.1 | 1 | 100 | 0 | 20.2664
196 | 41.3 | 6.2 | 20.7 | 20.9 | 2.3 | 3.3 | 118.8 | 90 | 60 | 10 | 0 | 0.6 | 0.1 | 1 | 100 | 0 | 2.799
190 | 41.3 | 6.2 | 20.7 | 20.9 | 2.3 | 3.3 | 22.4 | 90 | 60 | 10 | 0 | 0.6 | 0.1 | 1 | 100 | 0 | 19.3441
325 | 41.3 | 6.2 | 20.7 | 20.9 | 2.3 | 3.3 | 22.4 | 90 | 60 | 10 | 0 | 0.6 | 0.1 | 1 | 100 | 0 | 18.597
184 | 41.3 | 6.2 | 20.7 | 20.9 | 2.3 | 3.3 | 12.8 | 90 | 60 | 10 | 0 | 0.6 | 0.1 | 1 | 100 | 0 | 21.7033
214 | 41.3 | 6.2 | 20.7 | 20.9 | 2.3 | 3.3 | 12.8 | 90 | 60 | 10 | 0 | 0.6 | 0.1 | 1 | 100 | 0 | 21.8072
232 | 41.3 | 6.2 | 20.7 | 20.9 | 2.3 | 3.3 | 12.8 | 90 | 60 | 10 | 0 | 0.6 | 0.1 | 1 | 100 | 0 | 21.8708
269 | 50.61 | 5.84 | 23.77 | 10.76 | 2 | 0 | 204.4 | 60 | 60 | 10 | 0 | 0.6 | 0.1 | 1 | 100 | 0 | 1.204
195 | 41.3 | 6.2 | 20.7 | 20.9 | 2.3 | 3.3 | 118.8 | 60 | 60 | 10 | 0 | 0.6 | 0.1 | 1 | 100 | 0 | 2.6054
274 | 50.61 | 5.84 | 23.77 | 10.76 | 2 | 0 | 85.4 | 60 | 60 | 10 | 0 | 0.6 | 0.1 | 1 | 100 | 0 | 3.516
175 | 41.3 | 6.2 | 20.7 | 20.9 | 2.3 | 3.3 | 22.4 | 60 | 60 | 10 | 0 | 0.6 | 0.1 | 1 | 100 | 0 | 15.8049
189 | 41.3 | 6.2 | 20.7 | 20.9 | 2.3 | 3.3 | 22.4 | 60 | 60 | 10 | 0 | 0.6 | 0.1 | 1 | 100 | 0 | 15.7626
324 | 41.3 | 6.2 | 20.7 | 20.9 | 2.3 | 3.3 | 22.4 | 60 | 60 | 10 | 0 | 0.6 | 0.1 | 1 | 100 | 0 | 15.6375
259 | 50.61 | 5.84 | 23.77 | 10.76 | 2 | 0 | 17.1 | 60 | 60 | 10 | 0 | 0.6 | 0.1 | 1 | 100 | 0 | 17.7452
279 | 50.61 | 5.84 | 23.77 | 10.76 | 2 | 0 | 17.1 | 60 | 60 | 10 | 0 | 0.6 | 0.1 | 1 | 100 | 0 | 23.066
289 | 50.61 | 5.84 | 23.77 | 10.76 | 2 | 0 | 17.1 | 60 | 60 | 10 | 0 | 0.6 | 0.1 | 1 | 100 | 0 | 17.17
183 | 41.3 | 6.2 | 20.7 | 20.9 | 2.3 | 3.3 | 12.8 | 60 | 60 | 10 | 0 | 0.6 | 0.1 | 1 | 100 | 0 | 19.235
213 | 41.3 | 6.2 | 20.7 | 20.9 | 2.3 | 3.3 | 12.8 | 60 | 60 | 10 | 0 | 0.6 | 0.1 | 1 | 100 | 0 | 19.2078
231 | 41.3 | 6.2 | 20.7 | 20.9 | 2.3 | 3.3 | 12.8 | 60 | 60 | 10 | 0 | 0.6 | 0.1 | 1 | 100 | 0 | 19.35
369 | 63.16 | 2.21 | 0.69 | 1.48 | 0 | 0 | 23.041 | 50 | 60 | 10 | 400 | 0.6 | 0.1 | 1 | 15 | 85 | 15.297
386 | 63.16 | 2.21 | 0.69 | 1.48 | 0 | 0 | 23.041 | 50 | 60 | 10 | 400 | 0.6 | 0.1 | 1 | 15 | 85 | 14.259
401 | 63.16 | 2.21 | 0.69 | 1.48 | 0 | 0 | 23.041 | 50 | 60 | 10 | 200 | 0.6 | 0.1 | 1 | 15 | 85 | 11.855
406 | 63.16 | 2.21 | 0.69 | 1.48 | 0 | 0 | 23.041 | 50 | 60 | 10 | 400 | 0.6 | 0.1 | 1 | 15 | 85 | 14.331
411 | 63.16 | 2.21 | 0.69 | 1.48 | 0 | 0 | 23.041 | 50 | 60 | 10 | 600 | 0.6 | 0.1 | 1 | 15 | 85 | 15.958
416 | 63.16 | 2.21 | 0.69 | 1.48 | 0 | 0 | 23.041 | 50 | 60 | 10 | 800 | 0.6 | 0.1 | 1 | 15 | 85 | 16.882
436 | 63.16 | 2.21 | 0.69 | 1.48 | 0 | 0 | 23.041 | 50 | 60 | 10 | 400 | 0.6 | 0.1 | 1 | 15 | 85 | 15.196
174 | 41.3 | 6.2 | 20.7 | 20.9 | 2.3 | 3.3 | 22.4 | 40 | 60 | 10 | 0 | 0.6 | 0.1 | 1 | 100 | 0 | 13.9299
323 | 41.3 | 6.2 | 20.7 | 20.9 | 2.3 | 3.3 | 22.4 | 40 | 60 | 10 | 0 | 0.6 | 0.1 | 1 | 100 | 0 | 13.8629
268 | 50.61 | 5.84 | 23.77 | 10.76 | 2 | 0 | 204.4 | 30 | 60 | 10 | 0 | 0.6 | 0.1 | 1 | 100 | 0 | 0.775
194 | 41.3 | 6.2 | 20.7 | 20.9 | 2.3 | 3.3 | 118.8 | 30 | 60 | 10 | 0 | 0.6 | 0.1 | 1 | 100 | 0 | 2.2196
273 | 50.61 | 5.84 | 23.77 | 10.76 | 2 | 0 | 85.4 | 30 | 60 | 10 | 0 | 0.6 | 0.1 | 1 | 100 | 0 | 2.562
188 | 41.3 | 6.2 | 20.7 | 20.9 | 2.3 | 3.3 | 22.4 | 30 | 60 | 10 | 0 | 0.6 | 0.1 | 1 | 100 | 0 | 12.6462
258 | 50.61 | 5.84 | 23.77 | 10.76 | 2 | 0 | 17.1 | 30 | 60 | 10 | 0 | 0.6 | 0.1 | 1 | 100 | 0 | 15.254
278 | 50.61 | 5.84 | 23.77 | 10.76 | 2 | 0 | 17.1 | 30 | 60 | 10 | 0 | 0.6 | 0.1 | 1 | 100 | 0 | 21.077
288 | 50.61 | 5.84 | 23.77 | 10.76 | 2 | 0 | 17.1 | 30 | 60 | 10 | 0 | 0.6 | 0.1 | 1 | 100 | 0 | 13.71
182 | 41.3 | 6.2 | 20.7 | 20.9 | 2.3 | 3.3 | 12.8 | 30 | 60 | 10 | 0 | 0.6 | 0.1 | 1 | 100 | 0 | 16.621
212 | 41.3 | 6.2 | 20.7 | 20.9 | 2.3 | 3.3 | 12.8 | 30 | 60 | 10 | 0 | 0.6 | 0.1 | 1 | 100 | 0 | 16.6693
230 | 41.3 | 6.2 | 20.7 | 20.9 | 2.3 | 3.3 | 12.8 | 30 | 60 | 10 | 0 | 0.6 | 0.1 | 1 | 100 | 0 | 16.463
322 | 41.3 | 6.2 | 20.7 | 20.9 | 2.3 | 3.3 | 22.4 | 25 | 60 | 10 | 0 | 0.6 | 0.1 | 1 | 100 | 0 | 10.4338
173 | 41.3 | 6.2 | 20.7 | 20.9 | 2.3 | 3.3 | 22.4 | 20 | 60 | 10 | 0 | 0.6 | 0.1 | 1 | 100 | 0 | 8.216
267 | 50.61 | 5.84 | 23.77 | 10.76 | 2 | 0 | 204.4 | 10 | 60 | 10 | 0 | 0.6 | 0.1 | 1 | 100 | 0 | 0.257
193 | 41.3 | 6.2 | 20.7 | 20.9 | 2.3 | 3.3 | 118.8 | 10 | 60 | 10 | 0 | 0.6 | 0.1 | 1 | 100 | 0 | 1.2933
272 | 50.61 | 5.84 | 23.77 | 10.76 | 2 | 0 | 85.4 | 10 | 60 | 10 | 0 | 0.6 | 0.1 | 1 | 100 | 0 | 1.439
172 | 41.3 | 6.2 | 20.7 | 20.9 | 2.3 | 3.3 | 22.4 | 10 | 60 | 10 | 0 | 0.6 | 0.1 | 1 | 100 | 0 | 5.1071
187 | 41.3 | 6.2 | 20.7 | 20.9 | 2.3 | 3.3 | 22.4 | 10 | 60 | 10 | 0 | 0.6 | 0.1 | 1 | 100 | 0 | 5.8616
321 | 41.3 | 6.2 | 20.7 | 20.9 | 2.3 | 3.3 | 22.4 | 10 | 60 | 10 | 0 | 0.6 | 0.1 | 1 | 100 | 0 | 4.2095
257 | 50.61 | 5.84 | 23.77 | 10.76 | 2 | 0 | 17.1 | 10 | 60 | 10 | 0 | 0.6 | 0.1 | 1 | 100 | 0 | 3.7872
277 | 50.61 | 5.84 | 23.77 | 10.76 | 2 | 0 | 17.1 | 10 | 60 | 10 | 0 | 0.6 | 0.1 | 1 | 100 | 0 | 12.417
287 | 50.61 | 5.84 | 23.77 | 10.76 | 2 | 0 | 17.1 | 10 | 60 | 10 | 0 | 0.6 | 0.1 | 1 | 100 | 0 | 3.397
181 | 41.3 | 6.2 | 20.7 | 20.9 | 2.3 | 3.3 | 12.8 | 10 | 60 | 10 | 0 | 0.6 | 0.1 | 1 | 100 | 0 | 6.3359
211 | 41.3 | 6.2 | 20.7 | 20.9 | 2.3 | 3.3 | 12.8 | 10 | 60 | 10 | 0 | 0.6 | 0.1 | 1 | 100 | 0 | 6.2378
229 | 41.3 | 6.2 | 20.7 | 20.9 | 2.3 | 3.3 | 12.8 | 10 | 60 | 10 | 0 | 0.6 | 0.1 | 1 | 100 | 0 | 6.0616
171 | 41.3 | 6.2 | 20.7 | 20.9 | 2.3 | 3.3 | 22.4 | 5 | 60 | 10 | 0 | 0.6 | 0.1 | 1 | 100 | 0 | 2.1605
320 | 41.3 | 6.2 | 20.7 | 20.9 | 2.3 | 3.3 | 22.4 | 5 | 60 | 10 | 0 | 0.6 | 0.1 | 1 | 100 | 0 | 1.1866
368 | 63.16 | 2.21 | 0.69 | 1.48 | 0 | 0 | 23.041 | 400 | 50 | 10 | 400 | 0.6 | 0.1 | 1 | 15 | 85 | 45.833
367 | 63.16 | 2.21 | 0.69 | 1.48 | 0 | 0 | 23.041 | 300 | 50 | 10 | 400 | 0.6 | 0.1 | 1 | 15 | 85 | 45.833
366 | 63.16 | 2.21 | 0.69 | 1.48 | 0 | 0 | 23.041 | 120 | 50 | 10 | 400 | 0.6 | 0.1 | 1 | 15 | 85 | 30.694
365 | 63.16 | 2.21 | 0.69 | 1.48 | 0 | 0 | 23.041 | 50 | 50 | 10 | 400 | 0.6 | 0.1 | 1 | 15 | 85 | 13.693
319 | 41.3 | 6.2 | 20.7 | 20.9 | 2.3 | 3.3 | 22.4 | 300 | 40 | 10 | 0 | 0.6 | 0.1 | 1 | 100 | 0 | 22.0453
318 | 41.3 | 6.2 | 20.7 | 20.9 | 2.3 | 3.3 | 22.4 | 180 | 40 | 10 | 0 | 0.6 | 0.1 | 1 | 100 | 0 | 20.2181
317 | 41.3 | 6.2 | 20.7 | 20.9 | 2.3 | 3.3 | 22.4 | 120 | 40 | 10 | 0 | 0.6 | 0.1 | 1 | 100 | 0 | 18.1738
316 | 41.3 | 6.2 | 20.7 | 20.9 | 2.3 | 3.3 | 22.4 | 90 | 40 | 10 | 0 | 0.6 | 0.1 | 1 | 100 | 0 | 16.9824
315 | 41.3 | 6.2 | 20.7 | 20.9 | 2.3 | 3.3 | 22.4 | 60 | 40 | 10 | 0 | 0.6 | 0.1 | 1 | 100 | 0 | 14.8337
314 | 41.3 | 6.2 | 20.7 | 20.9 | 2.3 | 3.3 | 22.4 | 40 | 40 | 10 | 0 | 0.6 | 0.1 | 1 | 100 | 0 | 12.9907
313 | 41.3 | 6.2 | 20.7 | 20.9 | 2.3 | 3.3 | 22.4 | 25 | 40 | 10 | 0 | 0.6 | 0.1 | 1 | 100 | 0 | 11.2796
312 | 41.3 | 6.2 | 20.7 | 20.9 | 2.3 | 3.3 | 22.4 | 10 | 40 | 10 | 0 | 0.6 | 0.1 | 1 | 100 | 0 | 5.8461
311 | 41.3 | 6.2 | 20.7 | 20.9 | 2.3 | 3.3 | 22.4 | 5 | 40 | 10 | 0 | 0.6 | 0.1 | 1 | 100 | 0 | 3.7165
310 | 41.3 | 6.2 | 20.7 | 20.9 | 2.3 | 3.3 | 22.4 | 300 | 20 | 10 | 0 | 0.6 | 0.1 | 1 | 100 | 0 | 17.7168
309 | 41.3 | 6.2 | 20.7 | 20.9 | 2.3 | 3.3 | 22.4 | 180 | 20 | 10 | 0 | 0.6 | 0.1 | 1 | 100 | 0 | 16.1348
308 | 41.3 | 6.2 | 20.7 | 20.9 | 2.3 | 3.3 | 22.4 | 120 | 20 | 10 | 0 | 0.6 | 0.1 | 1 | 100 | 0 | 15.3901
307 | 41.3 | 6.2 | 20.7 | 20.9 | 2.3 | 3.3 | 22.4 | 90 | 20 | 10 | 0 | 0.6 | 0.1 | 1 | 100 | 0 | 14.6448
306 | 41.3 | 6.2 | 20.7 | 20.9 | 2.3 | 3.3 | 22.4 | 60 | 20 | 10 | 0 | 0.6 | 0.1 | 1 | 100 | 0 | 13.965
305 | 41.3 | 6.2 | 20.7 | 20.9 | 2.3 | 3.3 | 22.4 | 40 | 20 | 10 | 0 | 0.6 | 0.1 | 1 | 100 | 0 | 12.2704
304 | 41.3 | 6.2 | 20.7 | 20.9 | 2.3 | 3.3 | 22.4 | 25 | 20 | 10 | 0 | 0.6 | 0.1 | 1 | 100 | 0 | 10.2219
303 | 41.3 | 6.2 | 20.7 | 20.9 | 2.3 | 3.3 | 22.4 | 10 | 20 | 10 | 0 | 0.6 | 0.1 | 1 | 100 | 0 | 5.2791
302 | 41.3 | 6.2 | 20.7 | 20.9 | 2.3 | 3.3 | 22.4 | 5 | 20 | 10 | 0 | 0.6 | 0.1 | 1 | 100 | 0 | 2.5433
395 | 63.16 | 2.21 | 0.69 | 1.48 | 0 | 0 | 23.041 | 500 | 60 | 6.6667 | 400 | 0.6 | 0.1 | 1 | 15 | 85 | 43.265
394 | 63.16 | 2.21 | 0.69 | 1.48 | 0 | 0 | 23.041 | 320 | 60 | 6.6667 | 400 | 0.6 | 0.1 | 1 | 15 | 85 | 38.071
393 | 63.16 | 2.21 | 0.69 | 1.48 | 0 | 0 | 23.041 | 200 | 60 | 6.6667 | 400 | 0.6 | 0.1 | 1 | 15 | 85 | 31.827
392 | 63.16 | 2.21 | 0.69 | 1.48 | 0 | 0 | 23.041 | 120 | 60 | 6.6667 | 400 | 0.6 | 0.1 | 1 | 15 | 85 | 21.62
391 | 63.16 | 2.21 | 0.69 | 1.48 | 0 | 0 | 23.041 | 50 | 60 | 6.6667 | 400 | 0.6 | 0.1 | 1 | 15 | 85 | 9.711
400 | 63.16 | 2.21 | 0.69 | 1.48 | 0 | 0 | 23.041 | 500 | 60 | 5 | 400 | 0.6 | 0.1 | 1 | 15 | 85 | 37.214
399 | 63.16 | 2.21 | 0.69 | 1.48 | 0 | 0 | 23.041 | 320 | 60 | 5 | 400 | 0.6 | 0.1 | 1 | 15 | 85 | 31.17
398 | 63.16 | 2.21 | 0.69 | 1.48 | 0 | 0 | 23.041 | 200 | 60 | 5 | 400 | 0.6 | 0.1 | 1 | 15 | 85 | 22.872
286 | 50.61 | 5.84 | 23.77 | 10.76 | 2 | 0 | 17.1 | 180 | 60 | 5 | 0 | 0.6 | 0.1 | 1 | 100 | 0 | 23.987
228 | 41.3 | 6.2 | 20.7 | 20.9 | 2.3 | 3.3 | 12.8 | 180 | 60 | 5 | 0 | 0.6 | 0.1 | 1 | 100 | 0 | 24.37
397 | 63.16 | 2.21 | 0.69 | 1.48 | 0 | 0 | 23.041 | 120 | 60 | 5 | 400 | 0.6 | 0.1 | 1 | 15 | 85 | 15.006
285 | 50.61 | 5.84 | 23.77 | 10.76 | 2 | 0 | 17.1 | 120 | 60 | 5 | 0 | 0.6 | 0.1 | 1 | 100 | 0 | 22.265
227 | 41.3 | 6.2 | 20.7 | 20.9 | 2.3 | 3.3 | 12.8 | 120 | 60 | 5 | 0 | 0.6 | 0.1 | 1 | 100 | 0 | 22.5191
226 | 41.3 | 6.2 | 20.7 | 20.9 | 2.3 | 3.3 | 12.8 | 90 | 60 | 5 | 0 | 0.6 | 0.1 | 1 | 100 | 0 | 20.8898
284 | 50.61 | 5.84 | 23.77 | 10.76 | 2 | 0 | 17.1 | 60 | 60 | 5 | 0 | 0.6 | 0.1 | 1 | 100 | 0 | 19.246
225 | 41.3 | 6.2 | 20.7 | 20.9 | 2.3 | 3.3 | 12.8 | 60 | 60 | 5 | 0 | 0.6 | 0.1 | 1 | 100 | 0 | 18.6203
396 | 63.16 | 2.21 | 0.69 | 1.48 | 0 | 0 | 23.041 | 50 | 60 | 5 | 400 | 0.6 | 0.1 | 1 | 15 | 85 | 6.957
283 | 50.61 | 5.84 | 23.77 | 10.76 | 2 | 0 | 17.1 | 30 | 60 | 5 | 0 | 0.6 | 0.1 | 1 | 100 | 0 | 15.719
224 | 41.3 | 6.2 | 20.7 | 20.9 | 2.3 | 3.3 | 12.8 | 30 | 60 | 5 | 0 | 0.6 | 0.1 | 1 | 100 | 0 | 15.0739
282 | 50.61 | 5.84 | 23.77 | 10.76 | 2 | 0 | 17.1 | 10 | 60 | 5 | 0 | 0.6 | 0.1 | 1 | 100 | 0 | 3.82
223 | 41.3 | 6.2 | 20.7 | 20.9 | 2.3 | 3.3 | 12.8 | 10 | 60 | 5 | 0 | 0.6 | 0.1 | 1 | 100 | 0 | 7.3639
91 | 42.43 | 9.15 | 26.74 | 12 | 3.03 | 2.85 | 15.27 | 30 | 25 | 20 | 750 | 0.5 | 0.1 | 1 | 100 | 0 | 84.214
90 | 42.43 | 9.15 | 26.74 | 12 | 3.03 | 2.85 | 15.27 | 25 | 25 | 20 | 750 | 0.5 | 0.1 | 1 | 100 | 0 | 83.308
89 | 42.43 | 9.15 | 26.74 | 12 | 3.03 | 2.85 | 15.27 | 20 | 25 | 20 | 750 | 0.5 | 0.1 | 1 | 100 | 0 | 82.088
88 | 42.43 | 9.15 | 26.74 | 12 | 3.03 | 2.85 | 15.27 | 15 | 25 | 20 | 750 | 0.5 | 0.1 | 1 | 100 | 0 | 78.653
87 | 42.43 | 9.15 | 26.74 | 12 | 3.03 | 2.85 | 15.27 | 10 | 25 | 20 | 750 | 0.5 | 0.1 | 1 | 100 | 0 | 71.984
86 | 42.43 | 9.15 | 26.74 | 12 | 3.03 | 2.85 | 15.27 | 5 | 25 | 20 | 750 | 0.5 | 0.1 | 1 | 100 | 0 | 49.513
85 | 42.43 | 9.15 | 26.74 | 12 | 3.03 | 2.85 | 15.27 | 2.6 | 25 | 20 | 750 | 0.5 | 0.1 | 1 | 100 | 0 | 22.323
556 | 65 | 6.36 | 1.15 | 23.93 | 1.94 | 0.09 | 25 | 80 | 100 | 8 | 450 | 0.5 | 0.1 | 1 | 100 | 0 | 62.891
555 | 65 | 6.36 | 1.15 | 23.93 | 1.94 | 0.09 | 25 | 60 | 100 | 8 | 450 | 0.5 | 0.1 | 1 | 100 | 0 | 62.891
554 | 65 | 6.36 | 1.15 | 23.93 | 1.94 | 0.09 | 25 | 40 | 100 | 8 | 450 | 0.5 | 0.1 | 1 | 100 | 0 | 62.891
553 | 65 | 6.36 | 1.15 | 23.93 | 1.94 | 0.09 | 25 | 20 | 100 | 8 | 450 | 0.5 | 0.1 | 1 | 100 | 0 | 59.799
552 | 65 | 6.36 | 1.15 | 23.93 | 1.94 | 0.09 | 25 | 10 | 100 | 8 | 450 | 0.5 | 0.1 | 1 | 100 | 0 | 54.284
551 | 65 | 6.36 | 1.15 | 23.93 | 1.94 | 0.09 | 25 | 5 | 100 | 8 | 450 | 0.5 | 0.1 | 1 | 100 | 0 | 41.413
526 | 65 | 6.36 | 1.15 | 23.93 | 1.94 | 0.09 | 25 | 80 | 80 | 8 | 350 | 0.5 | 0.1 | 1 | 100 | 0 | 68.406
532 | 65 | 6.36 | 1.15 | 23.93 | 1.94 | 0.09 | 25 | 80 | 80 | 8 | 400 | 0.5 | 0.1 | 1 | 100 | 0 | 64.588
538 | 65 | 6.36 | 1.15 | 23.93 | 1.94 | 0.09 | 25 | 80 | 80 | 8 | 450 | 0.5 | 0.1 | 1 | 100 | 0 | 60.427
550 | 65 | 6.36 | 1.15 | 23.93 | 1.94 | 0.09 | 25 | 80 | 80 | 8 | 450 | 0.5 | 0.1 | 1 | 100 | 0 | 60.475
531 | 65 | 6.36 | 1.15 | 23.93 | 1.94 | 0.09 | 25 | 60 | 80 | 8 | 400 | 0.5 | 0.1 | 1 | 100 | 0 | 64.588
537 | 65 | 6.36 | 1.15 | 23.93 | 1.94 | 0.09 | 25 | 60 | 80 | 8 | 450 | 0.5 | 0.1 | 1 | 100 | 0 | 60.427
549 | 65 | 6.36 | 1.15 | 23.93 | 1.94 | 0.09 | 25 | 60 | 80 | 8 | 450 | 0.5 | 0.1 | 1 | 100 | 0 | 60.475
525 | 65 | 6.36 | 1.15 | 23.93 | 1.94 | 0.09 | 24 | 60 | 80 | 8 | 350 | 0.5 | 0.1 | 1 | 100 | 0 | 68.406
530 | 65 | 6.36 | 1.15 | 23.93 | 1.94 | 0.09 | 25 | 40 | 80 | 8 | 400 | 0.5 | 0.1 | 1 | 100 | 0 | 64.588
536 | 65 | 6.36 | 1.15 | 23.93 | 1.94 | 0.09 | 25 | 40 | 80 | 8 | 450 | 0.5 | 0.1 | 1 | 100 | 0 | 60.427
548 | 65 | 6.36 | 1.15 | 23.93 | 1.94 | 0.09 | 25 | 40 | 80 | 8 | 450 | 0.5 | 0.1 | 1 | 100 | 0 | 60.475
524 | 65 | 6.36 | 1.15 | 23.93 | 1.94 | 0.09 | 23 | 40 | 80 | 8 | 350 | 0.5 | 0.1 | 1 | 100 | 0 | 68.406
529 | 65 | 6.36 | 1.15 | 23.93 | 1.94 | 0.09 | 25 | 20 | 80 | 8 | 400 | 0.5 | 0.1 | 1 | 100 | 0 | 55.548
535 | 65 | 6.36 | 1.15 | 23.93 | 1.94 | 0.09 | 25 | 20 | 80 | 8 | 450 | 0.5 | 0.1 | 1 | 100 | 0 | 55.881
547 | 65 | 6.36 | 1.15 | 23.93 | 1.94 | 0.09 | 25 | 20 | 80 | 8 | 450 | 0.5 | 0.1 | 1 | 100 | 0 | 57.948
523 | 65 | 6.36 | 1.15 | 23.93 | 1.94 | 0.09 | 22 | 20 | 80 | 8 | 350 | 0.5 | 0.1 | 1 | 100 | 0 | 61.897
528 | 65 | 6.36 | 1.15 | 23.93 | 1.94 | 0.09 | 25 | 10 | 80 | 8 | 400 | 0.5 | 0.1 | 1 | 100 | 0 | 47.664
534 | 65 | 6.36 | 1.15 | 23.93 | 1.94 | 0.09 | 25 | 10 | 80 | 8 | 450 | 0.5 | 0.1 | 1 | 100 | 0 | 49.521
546 | 65 | 6.36 | 1.15 | 23.93 | 1.94 | 0.09 | 25 | 10 | 80 | 8 | 450 | 0.5 | 0.1 | 1 | 100 | 0 | 52.454
522 | 65 | 6.36 | 1.15 | 23.93 | 1.94 | 0.09 | 21 | 10 | 80 | 8 | 350 | 0.5 | 0.1 | 1 | 100 | 0 | 45.66
527 | 65 | 6.36 | 1.15 | 23.93 | 1.94 | 0.09 | 25 | 5 | 80 | 8 | 400 | 0.5 | 0.1 | 1 | 100 | 0 | 37.674
533 | 65 | 6.36 | 1.15 | 23.93 | 1.94 | 0.09 | 25 | 5 | 80 | 8 | 450 | 0.5 | 0.1 | 1 | 100 | 0 | 39.833
545 | 65 | 6.36 | 1.15 | 23.93 | 1.94 | 0.09 | 25 | 5 | 80 | 8 | 450 | 0.5 | 0.1 | 1 | 100 | 0 | 44.416
521 | 65 | 6.36 | 1.15 | 23.93 | 1.94 | 0.09 | 20 | 5 | 80 | 8 | 350 | 0.5 | 0.1 | 1 | 100 | 0 | 34.703
544 | 65 | 6.36 | 1.15 | 23.93 | 1.94 | 0.09 | 25 | 80 | 60 | 8 | 450 | 0.5 | 0.1 | 1 | 100 | 0 | 52.605
543 | 65 | 6.36 | 1.15 | 23.93 | 1.94 | 0.09 | 25 | 60 | 60 | 8 | 450 | 0.5 | 0.1 | 1 | 100 | 0 | 52.605
542 | 65 | 6.36 | 1.15 | 23.93 | 1.94 | 0.09 | 25 | 40 | 60 | 8 | 450 | 0.5 | 0.1 | 1 | 100 | 0 | 52.605
541 | 65 | 6.36 | 1.15 | 23.93 | 1.94 | 0.09 | 25 | 20 | 60 | 8 | 450 | 0.5 | 0.1 | 1 | 100 | 0 | 45.831
540 | 65 | 6.36 | 1.15 | 23.93 | 1.94 | 0.09 | 25 | 10 | 60 | 8 | 450 | 0.5 | 0.1 | 1 | 100 | 0 | 38.032
539 | 65 | 6.36 | 1.15 | 23.93 | 1.94 | 0.09 | 25 | 5 | 60 | 8 | 450 | 0.5 | 0.1 | 1 | 100 | 0 | 23.341
435 | 63.16 | 2.21 | 0.69 | 1.48 | 0 | 0 | 23.041 | 700 | 60 | 10 | 400 | 0.45 | 0.1 | 1 | 15 | 85 | 50.184
434 | 63.16 | 2.21 | 0.69 | 1.48 | 0 | 0 | 23.041 | 600 | 60 | 10 | 400 | 0.45 | 0.1 | 1 | 15 | 85 | 50.184
433 | 63.16 | 2.21 | 0.69 | 1.48 | 0 | 0 | 23.041 | 400 | 60 | 10 | 400 | 0.45 | 0.1 | 1 | 15 | 85 | 47.809
432 | 63.16 | 2.21 | 0.69 | 1.48 | 0 | 0 | 23.041 | 200 | 60 | 10 | 400 | 0.45 | 0.1 | 1 | 15 | 85 | 39.65
431 | 63.16 | 2.21 | 0.69 | 1.48 | 0 | 0 | 23.041 | 50 | 60 | 10 | 400 | 0.45 | 0.1 | 1 | 15 | 85 | 11.792
210 | 41.3 | 6.2 | 20.7 | 20.9 | 2.3 | 3.3 | 12.8 | 180 | 60 | 10 | 0 | 0.4 | 0.1 | 1 | 100 | 0 | 25.0939
209 | 41.3 | 6.2 | 20.7 | 20.9 | 2.3 | 3.3 | 12.8 | 120 | 60 | 10 | 0 | 0.4 | 0.1 | 1 | 100 | 0 | 23.8819
208 | 41.3 | 6.2 | 20.7 | 20.9 | 2.3 | 3.3 | 12.8 | 90 | 60 | 10 | 0 | 0.4 | 0.1 | 1 | 100 | 0 | 21.2885
207 | 41.3 | 6.2 | 20.7 | 20.9 | 2.3 | 3.3 | 12.8 | 60 | 60 | 10 | 0 | 0.4 | 0.1 | 1 | 100 | 0 | 18.5271
206 | 41.3 | 6.2 | 20.7 | 20.9 | 2.3 | 3.3 | 12.8 | 30 | 60 | 10 | 0 | 0.4 | 0.1 | 1 | 100 | 0 | 15.9517
205 | 41.3 | 6.2 | 20.7 | 20.9 | 2.3 | 3.3 | 12.8 | 10 | 60 | 10 | 0 | 0.4 | 0.1 | 1 | 100 | 0 | 5.7659
430 | 63.16 | 2.21 | 0.69 | 1.48 | 0 | 0 | 23.041 | 700 | 60 | 10 | 400 | 0.3 | 0.1 | 1 | 15 | 85 | 50.279
429 | 63.16 | 2.21 | 0.69 | 1.48 | 0 | 0 | 23.041 | 600 | 60 | 10 | 400 | 0.3 | 0.1 | 1 | 15 | 85 | 50.279
428 | 63.16 | 2.21 | 0.69 | 1.48 | 0 | 0 | 23.041 | 400 | 60 | 10 | 400 | 0.3 | 0.1 | 1 | 15 | 85 | 47.886
427 | 63.16 | 2.21 | 0.69 | 1.48 | 0 | 0 | 23.041 | 200 | 60 | 10 | 400 | 0.3 | 0.1 | 1 | 15 | 85 | 32.865
426 | 63.16 | 2.21 | 0.69 | 1.48 | 0 | 0 | 23.041 | 50 | 60 | 10 | 400 | 0.3 | 0.1 | 1 | 15 | 85 | 8.506
204 | 41.3 | 6.2 | 20.7 | 20.9 | 2.3 | 3.3 | 12.8 | 180 | 60 | 10 | 0 | 0.2 | 0.1 | 1 | 100 | 0 | 26.4968
203 | 41.3 | 6.2 | 20.7 | 20.9 | 2.3 | 3.3 | 12.8 | 120 | 60 | 10 | 0 | 0.2 | 0.1 | 1 | 100 | 0 | 23.8547
202 | 41.3 | 6.2 | 20.7 | 20.9 | 2.3 | 3.3 | 12.8 | 90 | 60 | 10 | 0 | 0.2 | 0.1 | 1 | 100 | 0 | 21.5982
201 | 41.3 | 6.2 | 20.7 | 20.9 | 2.3 | 3.3 | 12.8 | 60 | 60 | 10 | 0 | 0.2 | 0.1 | 1 | 100 | 0 | 19.7836
200 | 41.3 | 6.2 | 20.7 | 20.9 | 2.3 | 3.3 | 12.8 | 30 | 60 | 10 | 0 | 0.2 | 0.1 | 1 | 100 | 0 | 16.476
199 | 41.3 | 6.2 | 20.7 | 20.9 | 2.3 | 3.3 | 12.8 | 10 | 60 | 10 | 0 | 0.2 | 0.1 | 1 | 100 | 0 | 6.8318
425 | 63.16 | 2.21 | 0.69 | 1.48 | 0 | 0 | 23.041 | 700 | 60 | 10 | 400 | 0.15 | 0.1 | 1 | 15 | 85 | 52.438
424 | 63.16 | 2.21 | 0.69 | 1.48 | 0 | 0 | 23.041 | 600 | 60 | 10 | 400 | 0.15 | 0.1 | 1 | 15 | 85 | 48.153
423 | 63.16 | 2.21 | 0.69 | 1.48 | 0 | 0 | 23.041 | 400 | 60 | 10 | 400 | 0.15 | 0.1 | 1 | 15 | 85 | 34.32
422 | 63.16 | 2.21 | 0.69 | 1.48 | 0 | 0 | 23.041 | 200 | 60 | 10 | 400 | 0.15 | 0.1 | 1 | 15 | 85 | 16.829
421 | 63.16 | 2.21 | 0.69 | 1.48 | 0 | 0 | 23.041 | 50 | 60 | 10 | 400 | 0.15 | 0.1 | 1 | 15 | 85 | 4.18
650 | 51.11 | 4.17 | 24.03 | 11.15 | 1.55 | 5.5 | 53 | 120 | 70 | 20 | 600 | 0.1 | 0.1 | 1 | 100 | 0 | 47
649 | 51.11 | 4.17 | 24.03 | 11.15 | 1.55 | 5.5 | 53 | 60 | 70 | 20 | 600 | 0.1 | 0.1 | 1 | 100 | 0 | 42.5
648 | 51.11 | 4.17 | 24.03 | 11.15 | 1.55 | 5.5 | 53 | 20 | 70 | 20 | 600 | 0.1 | 0.1 | 1 | 100 | 0 | 42
647 | 51.11 | 4.17 | 24.03 | 11.15 | 1.55 | 5.5 | 53 | 5 | 70 | 20 | 600 | 0.1 | 0.1 | 1 | 100 | 0 | 37
646 | 51.11 | 4.17 | 24.03 | 11.15 | 1.55 | 5.5 | 53 | 120 | 60 | 20 | 600 | 0.1 | 0.1 | 1 | 100 | 0 | 56.8
645 | 51.11 | 4.17 | 24.03 | 11.15 | 1.55 | 5.5 | 53 | 60 | 60 | 20 | 600 | 0.1 | 0.1 | 1 | 100 | 0 | 50
644 | 51.11 | 4.17 | 24.03 | 11.15 | 1.55 | 5.5 | 53 | 20 | 60 | 20 | 600 | 0.1 | 0.1 | 1 | 100 | 0 | 44.1
643 | 51.11 | 4.17 | 24.03 | 11.15 | 1.55 | 5.5 | 53 | 5 | 60 | 20 | 600 | 0.1 | 0.1 | 1 | 100 | 0 | 43.2
642 | 51.11 | 4.17 | 24.03 | 11.15 | 1.55 | 5.5 | 53 | 120 | 50 | 20 | 600 | 0.1 | 0.1 | 1 | 100 | 0 | 45.7
641 | 51.11 | 4.17 | 24.03 | 11.15 | 1.55 | 5.5 | 53 | 60 | 50 | 20 | 600 | 0.1 | 0.1 | 1 | 100 | 0 | 45.7
640 | 51.11 | 4.17 | 24.03 | 11.15 | 1.55 | 5.5 | 53 | 20 | 50 | 20 | 600 | 0.1 | 0.1 | 1 | 100 | 0 | 45.7
639 | 51.11 | 4.17 | 24.03 | 11.15 | 1.55 | 5.5 | 53 | 5 | 50 | 20 | 600 | 0.1 | 0.1 | 1 | 100 | 0 | 33.2
638 | 51.11 | 4.17 | 24.03 | 11.15 | 1.55 | 5.5 | 53 | 120 | 40 | 20 | 600 | 0.1 | 0.1 | 1 | 100 | 0 | 50
637 | 51.11 | 4.17 | 24.03 | 11.15 | 1.55 | 5.5 | 53 | 60 | 40 | 20 | 600 | 0.1 | 0.1 | 1 | 100 | 0 | 45
636 | 51.11 | 4.17 | 24.03 | 11.15 | 1.55 | 5.5 | 53 | 20 | 40 | 20 | 600 | 0.1 | 0.1 | 1 | 100 | 0 | 44.6
635 | 51.11 | 4.17 | 24.03 | 11.15 | 1.55 | 5.5 | 53 | 5 | 40 | 20 | 600 | 0.1 | 0.1 | 1 | 100 | 0 | 36
634 | 51.11 | 4.17 | 24.03 | 11.15 | 1.55 | 5.5 | 53 | 120 | 30 | 20 | 600 | 0.1 | 0.1 | 1 | 100 | 0 | 35
633 | 51.11 | 4.17 | 24.03 | 11.15 | 1.55 | 5.5 | 53 | 60 | 30 | 20 | 600 | 0.1 | 0.1 | 1 | 100 | 0 | 35
632 | 51.11 | 4.17 | 24.03 | 11.15 | 1.55 | 5.5 | 53 | 20 | 30 | 20 | 600 | 0.1 | 0.1 | 1 | 100 | 0 | 35
631 | 51.11 | 4.17 | 24.03 | 11.15 | 1.55 | 5.5 | 53 | 5 | 30 | 20 | 600 | 0.1 | 0.1 | 1 | 100 | 0 | 31.2
141 | 51.11 | 4.17 | 24.03 | 11.15 | 1.55 | 0 | 14.98 | 60 | 80 | 10 | 0 | 0.1 | 0.1 | 1 | 100 | 0 | 52.371
140 | 51.11 | 4.17 | 24.03 | 11.15 | 1.55 | 0 | 14.98 | 40 | 80 | 10 | 0 | 0.1 | 0.1 | 1 | 100 | 0 | 49.36
139 | 51.11 | 4.17 | 24.03 | 11.15 | 1.55 | 0 | 14.98 | 20 | 80 | 10 | 0 | 0.1 | 0.1 | 1 | 100 | 0 | 39.466
138 | 51.11 | 4.17 | 24.03 | 11.15 | 1.55 | 0 | 14.98 | 10 | 80 | 10 | 0 | 0.1 | 0.1 | 1 | 100 | 0 | 35.816
142 | 51.11 | 4.17 | 24.03 | 11.15 | 1.55 | 0 | 14.98 | 5 | 80 | 10 | 0 | 0.1 | 0.1 | 1 | 100 | 0 | 17.071
149 | 41.89 | 5.56 | 0.45 | 33.74 | 14.38 | 0 | 14.98 | 240 | 70 | 10 | 0 | 0.1 | 0.1 | 1 | 100 | 0 | 6.19
156 | 31.86 | 5.23 | 2.89 | 39.78 | 16.78 | 0 | 14.98 | 240 | 70 | 10 | 0 | 0.1 | 0.1 | 1 | 100 | 0 | 9.416
163 | 54.19 | 3.97 | 2.12 | 26.58 | 8.88 | 0 | 14.98 | 240 | 70 | 10 | 0 | 0.1 | 0.1 | 1 | 100 | 0 | 55.132
170 | 51.11 | 4.17 | 24.03 | 11.15 | 1.55 | 0 | 14.98 | 240 | 70 | 10 | 0 | 0.1 | 0.1 | 1 | 100 | 0 | 71.518
630 | 51.11 | 4.17 | 24.03 | 11.15 | 1.55 | 5.5 | 53 | 120 | 70 | 10 | 600 | 0.1 | 0.1 | 1 | 100 | 0 | 46.2
148 | 41.89 | 5.56 | 0.45 | 33.74 | 14.38 | 0 | 14.98 | 120 | 70 | 10 | 0 | 0.1 | 0.1 | 1 | 100 | 0 | 6.19
155 | 31.86 | 5.23 | 2.89 | 39.78 | 16.78 | 0 | 14.98 | 120 | 70 | 10 | 0 | 0.1 | 0.1 | 1 | 100 | 0 | 9.416
162 | 54.19 | 3.97 | 2.12 | 26.58 | 8.88 | 0 | 14.98 | 120 | 70 | 10 | 0 | 0.1 | 0.1 | 1 | 100 | 0 | 55.132
169 | 51.11 | 4.17 | 24.03 | 11.15 | 1.55 | 0 | 14.98 | 120 | 70 | 10 | 0 | 0.1 | 0.1 | 1 | 100 | 0 | 71.518
629 | 51.11 | 4.17 | 24.03 | 11.15 | 1.55 | 5.5 | 53 | 60 | 70 | 10 | 600 | 0.1 | 0.1 | 1 | 100 | 0 | 46.2
136 | 51.11 | 4.17 | 24.03 | 11.15 | 1.55 | 0 | 14.98 | 60 | 70 | 10 | 0 | 0.1 | 0.1 | 1 | 100 | 0 | 66.538
147 | 41.89 | 5.56 | 0.45 | 33.74 | 14.38 | 0 | 14.98 | 60 | 70 | 10 | 0 | 0.1 | 0.1 | 1 | 100 | 0 | 5.949
154 | 31.86 | 5.23 | 2.89 | 39.78 | 16.78 | 0 | 14.98 | 60 | 70 | 10 | 0 | 0.1 | 0.1 | 1 | 100 | 0 | 9
161 | 54.19 | 3.97 | 2.12 | 26.58 | 8.88 | 0 | 14.98 | 60 | 70 | 10 | 0 | 0.1 | 0.1 | 1 | 100 | 0 | 48.107
168 | 51.11 | 4.17 | 24.03 | 11.15 | 1.55 | 0 | 14.98 | 60 | 70 | 10 | 0 | 0.1 | 0.1 | 1 | 100 | 0 | 64.844
135 | 51.11 | 4.17 | 24.03 | 11.15 | 1.55 | 0 | 14.98 | 40 | 70 | 10 | 0 | 0.1 | 0.1 | 1 | 100 | 0 | 56.857
146 | 41.89 | 5.56 | 0.45 | 33.74 | 14.38 | 0 | 14.98 | 40 | 70 | 10 | 0 | 0.1 | 0.1 | 1 | 100 | 0 | 5.36
153 | 31.86 | 5.23 | 2.89 | 39.78 | 16.78 | 0 | 14.98 | 40 | 70 | 10 | 0 | 0.1 | 0.1 | 1 | 100 | 0 | 8.532
160 | 54.19 | 3.97 | 2.12 | 26.58 | 8.88 | 0 | 14.98 | 40 | 70 | 10 | 0 | 0.1 | 0.1 | 1 | 100 | 0 | 41.303
167 | 51.11 | 4.17 | 24.03 | 11.15 | 1.55 | 0 | 14.98 | 40 | 70 | 10 | 0 | 0.1 | 0.1 | 1 | 100 | 0 | 57.298
628 | 51.11 | 4.17 | 24.03 | 11.15 | 1.55 | 5.5 | 53 | 20 | 70 | 10 | 600 | 0.1 | 0.1 | 1 | 100 | 0 | 46.2
134 | 51.11 | 4.17 | 24.03 | 11.15 | 1.55 | 0 | 14.98 | 20 | 70 | 10 | 0 | 0.1 | 0.1 | 1 | 100 | 0 | 40.791
145 | 41.89 | 5.56 | 0.45 | 33.74 | 14.38 | 0 | 14.98 | 20 | 70 | 10 | 0 | 0.1 | 0.1 | 1 | 100 | 0 | 5.112
152 | 31.86 | 5.23 | 2.89 | 39.78 | 16.78 | 0 | 14.98 | 20 | 70 | 10 | 0 | 0.1 | 0.1 | 1 | 100 | 0 | 7.967
159 | 54.19 | 3.97 | 2.12 | 26.58 | 8.88 | 0 | 14.98 | 20 | 70 | 10 | 0 | 0.1 | 0.1 | 1 | 100 | 0 | 29.468
166 | 51.11 | 4.17 | 24.03 | 11.15 | 1.55 | 0 | 14.98 | 20 | 70 | 10 | 0 | 0.1 | 0.1 | 1 | 100 | 0 | 42.634
133 | 51.11 | 4.17 | 24.03 | 11.15 | 1.55 | 0 | 14.98 | 10 | 70 | 10 | 0 | 0.1 | 0.1 | 1 | 100 | 0 | 32.826
144 | 41.89 | 5.56 | 0.45 | 33.74 | 14.38 | 0 | 14.98 | 10 | 70 | 10 | 0 | 0.1 | 0.1 | 1 | 100 | 0 | 4.167
151 | 31.86 | 5.23 | 2.89 | 39.78 | 16.78 | 0 | 14.98 | 10 | 70 | 10 | 0 | 0.1 | 0.1 | 1 | 100 | 0 | 7.277
158 | 54.19 | 3.97 | 2.12 | 26.58 | 8.88 | 0 | 14.98 | 10 | 70 | 10 | 0 | 0.1 | 0.1 | 1 | 100 | 0 | 19.294
165 | 51.11 | 4.17 | 24.03 | 11.15 | 1.55 | 0 | 14.98 | 10 | 70 | 10 | 0 | 0.1 | 0.1 | 1 | 100 | 0 | 30.423
627 | 51.11 | 4.17 | 24.03 | 11.15 | 1.55 | 5.5 | 53 | 5 | 70 | 10 | 600 | 0.1 | 0.1 | 1 | 100 | 0 | 16
137 | 51.11 | 4.17 | 24.03 | 11.15 | 1.55 | 0 | 14.98 | 5 | 70 | 10 | 0 | 0.1 | 0.1 | 1 | 100 | 0 | 20.895
143 | 41.89 | 5.56 | 0.45 | 33.74 | 14.38 | 0 | 14.98 | 5 | 70 | 10 | 0 | 0.1 | 0.1 | 1 | 100 | 0 | 2.68
150 | 31.86 | 5.23 | 2.89 | 39.78 | 16.78 | 0 | 14.98 | 5 | 70 | 10 | 0 | 0.1 | 0.1 | 1 | 100 | 0 | 6.868
157 | 54.19 | 3.97 | 2.12 | 26.58 | 8.88 | 0 | 14.98 | 5 | 70 | 10 | 0 | 0.1 | 0.1 | 1 | 100 | 0 | 12.86
164 | 51.11 | 4.17 | 24.03 | 11.15 | 1.55 | 0 | 14.98 | 5 | 70 | 10 | 0 | 0.1 | 0.1 | 1 | 100 | 0 | 14.987
246 | 50.61 | 5.84 | 23.77 | 10.76 | 2 | 0 | 17.1 | 180 | 60 | 10 | 0 | 0.1 | 0.1 | 1 | 100 | 0 | 21.3202
256 | 50.61 | 5.84 | 23.77 | 10.76 | 2 | 0 | 17.1 | 180 | 60 | 10 | 0 | 0.1 | 0.1 | 1 | 100 | 0 | 21.6493
626 | 51.11 | 4.17 | 24.03 | 11.15 | 1.55 | 5.5 | 53 | 120 | 60 | 10 | 600 | 0.1 | 0.1 | 1 | 100 | 0 | 45
245 | 50.61 | 5.84 | 23.77 | 10.76 | 2 | 0 | 17.1 | 120 | 60 | 10 | 0 | 0.1 | 0.1 | 1 | 100 | 0 | 19.408
255 | 50.61 | 5.84 | 23.77 | 10.76 | 2 | 0 | 17.1 | 120 | 60 | 10 | 0 | 0.1 | 0.1 | 1 | 100 | 0 | 20.8175
625 | 51.11 | 4.17 | 24.03 | 11.15 | 1.55 | 5.5 | 53 | 60 | 60 | 10 | 600 | 0.1 | 0.1 | 1 | 100 | 0 | 45
244 | 50.61 | 5.84 | 23.77 | 10.76 | 2 | 0 | 17.1 | 60 | 60 | 10 | 0 | 0.1 | 0.1 | 1 | 100 | 0 | 17.0415
254 | 50.61 | 5.84 | 23.77 | 10.76 | 2 | 0 | 17.1 | 60 | 60 | 10 | 0 | 0.1 | 0.1 | 1 | 100 | 0 | 18.3677
131 | 51.11 | 4.17 | 24.03 | 11.15 | 1.55 | 0 | 14.98 | 60 | 60 | 10 | 0 | 0.1 | 0.1 | 1 | 100 | 0 | 71.262
130 | 51.11 | 4.17 | 24.03 | 11.15 | 1.55 | 0 | 14.98 | 40 | 60 | 10 | 0 | 0.1 | 0.1 | 1 | 100 | 0 | 65.11
243 | 50.61 | 5.84 | 23.77 | 10.76 | 2 | 0 | 17.1 | 30 | 60 | 10 | 0 | 0.1 | 0.1 | 1 | 100 | 0 | 11.8864
253 | 50.61 | 5.84 | 23.77 | 10.76 | 2 | 0 | 17.1 | 30 | 60 | 10 | 0 | 0.1 | 0.1 | 1 | 100 | 0 | 10.4152
624 | 51.11 | 4.17 | 24.03 | 11.15 | 1.55 | 5.5 | 53 | 20 | 60 | 10 | 600 | 0.1 | 0.1 | 1 | 100 | 0 | 45
129 | 51.11 | 4.17 | 24.03 | 11.15 | 1.55 | 0 | 14.98 | 20 | 60 | 10 | 0 | 0.1 | 0.1 | 1 | 100 | 0 | 55.718
242 | 50.61 | 5.84 | 23.77 | 10.76 | 2 | 0 | 17.1 | 10 | 60 | 10 | 0 | 0.1 | 0.1 | 1 | 100 | 0 | 3.9452
252 | 50.61 | 5.84 | 23.77 | 10.76 | 2 | 0 | 17.1 | 10 | 60 | 10 | 0 | 0.1 | 0.1 | 1 | 100 | 0 | 1.8731
128 | 51.11 | 4.17 | 24.03 | 11.15 | 1.55 | 0 | 14.98 | 10 | 60 | 10 | 0 | 0.1 | 0.1 | 1 | 100 | 0 | 36.293
623 | 51.11 | 4.17 | 24.03 | 11.15 | 1.55 | 5.5 | 53 | 5 | 60 | 10 | 600 | 0.1 | 0.1 | 1 | 100 | 0 | 15
132 | 51.11 | 4.17 | 24.03 | 11.15 | 1.55 | 0 | 14.98 | 5 | 60 | 10 | 0 | 0.1 | 0.1 | 1 | 100 | 0 | 23.44
622 | 51.11 | 4.17 | 24.03 | 11.15 | 1.55 | 5.5 | 53 | 120 | 50 | 10 | 600 | 0.1 | 0.1 | 1 | 100 | 0 | 48.2
621 | 51.11 | 4.17 | 24.03 | 11.15 | 1.55 | 5.5 | 53 | 60 | 50 | 10 | 600 | 0.1 | 0.1 | 1 | 100 | 0 | 48.2
126 | 51.11 | 4.17 | 24.03 | 11.15 | 1.55 | 0 | 14.98 | 60 | 50 | 10 | 0 | 0.1 | 0.1 | 1 | 100 | 0 | 70.208
125 | 51.11 | 4.17 | 24.03 | 11.15 | 1.55 | 0 | 14.98 | 40 | 50 | 10 | 0 | 0.1 | 0.1 | 1 | 100 | 0 | 61.645
620 | 51.11 | 4.17 | 24.03 | 11.15 | 1.55 | 5.5 | 53 | 20 | 50 | 10 | 600 | 0.1 | 0.1 | 1 | 100 | 0 | 48.2
124 | 51.11 | 4.17 | 24.03 | 11.15 | 1.55 | 0 | 14.98 | 20 | 50 | 10 | 0 | 0.1 | 0.1 | 1 | 100 | 0 | 45.277
123 | 51.11 | 4.17 | 24.03 | 11.15 | 1.55 | 0 | 14.98 | 10 | 50 | 10 | 0 | 0.1 | 0.1 | 1 | 100 | 0 | 38.99
619 | 51.11 | 4.17 | 24.03 | 11.15 | 1.55 | 5.5 | 53 | 5 | 50 | 10 | 600 | 0.1 | 0.1 | 1 | 100 | 0 | 38.3
127 | 51.11 | 4.17 | 24.03 | 11.15 | 1.55 | 0 | 14.98 | 5 | 50 | 10 | 0 | 0.1 | 0.1 | 1 | 100 | 0 | 23.155
618 | 51.11 | 4.17 | 24.03 | 11.15 | 1.55 | 5.5 | 53 | 120 | 40 | 10 | 600 | 0.1 | 0.1 | 1 | 100 | 0 | 34.2
617 | 51.11 | 4.17 | 24.03 | 11.15 | 1.55 | 5.5 | 53 | 60 | 40 | 10 | 600 | 0.1 | 0.1 | 1 | 100 | 0 | 34.2
121 | 51.11 | 4.17 | 24.03 | 11.15 | 1.55 | 0 | 14.98 | 60 | 40 | 10 | 0 | 0.1 | 0.1 | 1 | 100 | 0 | 57.384
120 | 51.11 | 4.17 | 24.03 | 11.15 | 1.55 | 0 | 14.98 | 40 | 40 | 10 | 0 | 0.1 | 0.1 | 1 | 100 | 0 | 51.146
616 | 51.11 | 4.17 | 24.03 | 11.15 | 1.55 | 5.5 | 53 | 20 | 40 | 10 | 600 | 0.1 | 0.1 | 1 | 100 | 0 | 34.2
119 | 51.11 | 4.17 | 24.03 | 11.15 | 1.55 | 0 | 14.98 | 20 | 40 | 10 | 0 | 0.1 | 0.1 | 1 | 100 | 0 | 45.648
118 | 51.11 | 4.17 | 24.03 | 11.15 | 1.55 | 0 | 14.98 | 10 | 40 | 10 | 0 | 0.1 | 0.1 | 1 | 100 | 0 | 33.434
615 | 51.11 | 4.17 | 24.03 | 11.15 | 1.55 | 5.5 | 53 | 5 | 40 | 10 | 600 | 0.1 | 0.1 | 1 | 100 | 0 | 31.2
122 | 51.11 | 4.17 | 24.03 | 11.15 | 1.55 | 0 | 14.98 | 5 | 40 | 10 | 0 | 0.1 | 0.1 | 1 | 100 | 0 | 29.951
614 | 51.11 | 4.17 | 24.03 | 11.15 | 1.55 | 5.5 | 53 | 120 | 30 | 10 | 600 | 0.1 | 0.1 | 1 | 100 | 0 | 42
613 | 51.11 | 4.17 | 24.03 | 11.15 | 1.55 | 5.5 | 53 | 60 | 30 | 10 | 600 | 0.1 | 0.1 | 1 | 100 | 0 | 42
116 | 51.11 | 4.17 | 24.03 | 11.15 | 1.55 | 0 | 14.98 | 60 | 30 | 10 | 0 | 0.1 | 0.1 | 1 | 100 | 0 | 55.644
115 | 51.11 | 4.17 | 24.03 | 11.15 | 1.55 | 0 | 14.98 | 40 | 30 | 10 | 0 | 0.1 | 0.1 | 1 | 100 | 0 | 55.002
612 | 51.11 | 4.17 | 24.03 | 11.15 | 1.55 | 5.5 | 53 | 20 | 30 | 10 | 600 | 0.1 | 0.1 | 1 | 100 | 0 | 42
114 | 51.11 | 4.17 | 24.03 | 11.15 | 1.55 | 0 | 14.98 | 20 | 30 | 10 | 0 | 0.1 | 0.1 | 1 | 100 | 0 | 49.664
113 | 51.11 | 4.17 | 24.03 | 11.15 | 1.55 | 0 | 14.98 | 10 | 30 | 10 | 0 | 0.1 | 0.1 | 1 | 100 | 0 | 34.103
611 | 51.11 | 4.17 | 24.03 | 11.15 | 1.55 | 5.5 | 53 | 5 | 30 | 10 | 600 | 0.1 | 0.1 | 1 | 100 | 0 | 20
117 | 51.11 | 4.17 | 24.03 | 11.15 | 1.55 | 0 | 14.98 | 5 | 30 | 10 | 0 | 0.1 | 0.1 | 1 | 100 | 0 | 16.165
610 | 51.11 | 4.17 | 24.03 | 11.15 | 1.55 | 5.5 | 53 | 120 | 70 | 5 | 600 | 0.1 | 0.1 | 1 | 100 | 0 | 37.8
609 | 51.11 | 4.17 | 24.03 | 11.15 | 1.55 | 5.5 | 53 | 60 | 70 | 5 | 600 | 0.1 | 0.1 | 1 | 100 | 0 | 33.6
608 | 51.11 | 4.17 | 24.03 | 11.15 | 1.55 | 5.5 | 53 | 20 | 70 | 5 | 600 | 0.1 | 0.1 | 1 | 100 | 0 | 26.5
607 | 51.11 | 4.17 | 24.03 | 11.15 | 1.55 | 5.5 | 53 | 120 | 60 | 5 | 600 | 0.1 | 0.1 | 1 | 100 | 0 | 50.5
606 | 51.11 | 4.17 | 24.03 | 11.15 | 1.55 | 5.5 | 53 | 60 | 60 | 5 | 600 | 0.1 | 0.1 | 1 | 100 | 0 | 50.5
605 | 51.11 | 4.17 | 24.03 | 11.15 | 1.55 | 5.5 | 53 | 20 | 60 | 5 | 600 | 0.1 | 0.1 | 1 | 100 | 0 | 27.8
604 | 51.11 | 4.17 | 24.03 | 11.15 | 1.55 | 5.5 | 53 | 120 | 50 | 5 | 600 | 0.1 | 0.1 | 1 | 100 | 0 | 54
603 | 51.11 | 4.17 | 24.03 | 11.15 | 1.55 | 5.5 | 53 | 60 | 50 | 5 | 600 | 0.1 | 0.1 | 1 | 100 | 0 | 54
602 | 51.11 | 4.17 | 24.03 | 11.15 | 1.55 | 5.5 | 53 | 20 | 50 | 5 | 600 | 0.1 | 0.1 | 1 | 100 | 0 | 25
601 | 51.11 | 4.17 | 24.03 | 11.15 | 1.55 | 5.5 | 53 | 120 | 40 | 5 | 600 | 0.1 | 0.1 | 1 | 100 | 0 | 40
600 | 51.11 | 4.17 | 24.03 | 11.15 | 1.55 | 5.5 | 53 | 60 | 40 | 5 | 600 | 0.1 | 0.1 | 1 | 100 | 0 | 40
599 | 51.11 | 4.17 | 24.03 | 11.15 | 1.55 | 5.5 | 53 | 20 | 40 | 5 | 600 | 0.1 | 0.1 | 1 | 100 | 0 | 36.5
598 | 51.11 | 4.17 | 24.03 | 11.15 | 1.55 | 5.5 | 53 | 120 | 30 | 5 | 600 | 0.1 | 0.1 | 1 | 100 | 0 | 54.1
597 | 51.11 | 4.17 | 24.03 | 11.15 | 1.55 | 5.5 | 53 | 60 | 30 | 5 | 600 | 0.1 | 0.1 | 1 | 100 | 0 | 54.1
596 | 51.11 | 4.17 | 24.03 | 11.15 | 1.55 | 5.5 | 53 | 20 | 30 | 5 | 600 | 0.1 | 0.1 | 1 | 100 | 0 | 20
344 | 36.5 | 6.08 | 46.93 | 6.39 | 0.4 | 3.7 | 43.1 | 240 | 100 | 5 | 500 | 0 | 0.1 | 0 | 10 | 90 | 25.7
353 | 36.5 | 6.08 | 46.93 | 6.39 | 0.4 | 3.7 | 43.1 | 240 | 100 | 5 | 500 | 0 | 0.1 | 0 | 40 | 60 | 38
362 | 36.5 | 6.08 | 46.93 | 6.39 | 0.4 | 3.7 | 43.1 | 240 | 100 | 5 | 500 | 0 | 0.1 | 0 | 100 | 0 | 48
341 | 36.5 | 6.08 | 46.93 | 6.39 | 0.4 | 3.7 | 43.1 | 240 | 50 | 5 | 500 | 0 | 0.1 | 0 | 10 | 90 | 18
350 | 36.5 | 6.08 | 46.93 | 6.39 | 0.4 | 3.7 | 43.1 | 240 | 50 | 5 | 500 | 0 | 0.1 | 0 | 40 | 60 | 31
359 | 36.5 | 6.08 | 46.93 | 6.39 | 0.4 | 3.7 | 43.1 | 240 | 50 | 5 | 500 | 0 | 0.1 | 0 | 100 | 0 | 36
338 | 36.5 | 6.08 | 46.93 | 6.39 | 0.4 | 3.7 | 43.1 | 240 | 20 | 5 | 500 | 0 | 0.1 | 0 | 10 | 90 | 6.5
347 | 36.5 | 6.08 | 46.93 | 6.39 | 0.4 | 3.7 | 43.1 | 240 | 20 | 5 | 500 | 0 | 0.1 | 0 | 40 | 60 | 10.3
356 | 36.5 | 6.08 | 46.93 | 6.39 | 0.4 | 3.7 | 43.1 | 240 | 20 | 5 | 500 | 0 | 0.1 | 0 | 100 | 0 | 15.8